## Sheet1
日期 | 时间 | 锅内压力 | 夹套温度 | 扭矩 | 水箱水温 | 药浆温度 | 转速
2024-07-13 | 8:12 | 96.76 | 44.17 | 0 | 51.65 | 46.83 | 0
2024-07-13 | 8:13 | 96.76 | 48.28 | 0 | 51.55 | 46.83 | 0
2024-07-13 | 8:14 | 96.76 | 48.97 | 0 | 51.28 | 46.83 | 0
2024-07-13 | 8:15 | 97 | 49.08 | 255 | 51.05 | 45.88 | 14
2024-07-13 | 8:16 | 96.88 | 49.58 | 265 | 51.05 | 44.1 | 14
2024-07-13 | 8:17 | 96.76 | 49.35 | 497 | 51.65 | 43.55 | 39
2024-07-13 | 8:18 | 96.76 | 48.83 | 550 | 51.65 | 43.42 | 40
2024-07-13 | 8:19 | 96.76 | 48.3 | 455 | 51.78 | 43.53 | 39
2024-07-13 | 8:20 | 96.76 | 47.78 | 470 | 51.67 | 43.78 | 40
2024-07-13 | 8:21 | 96.76 | 47.4 | 505 | 51.78 | 43.78 | 39
2024-07-13 | 8:22 | 96.76 | 47.05 | 0 | 51.78 | 43.78 | 0
2024-07-13 | 8:23 | 96.76 | 46.78 | 0 | 51.78 | 43.55 | 0
2024-07-13 | 8:24 | 96.76 | 46.4 | 0 | 51.78 | 43.53 | 0
2024-07-13 | 8:25 | 96.76 | 46.05 | 0 | 51.78 | 43.42 | 0
2024-07-13 | 8:26 | 96.76 | 45.55 | 0 | 51.78 | 43.42 | 0
2024-07-13 | 8:27 | 96.76 | 45.3 | 0 | 51.78 | 43.4 | 0
2024-07-13 | 8:28 | 96.76 | 44.88 | 0 | 51.78 | 43.42 | 0
2024-07-13 | 8:29 | 96.76 | 44.47 | 0 | 51.78 | 43.4 | 0
2024-07-13 | 8:30 | 96.76 | 44.22 | 0 | 51.78 | 43.4 | 0
2024-07-13 | 8:31 | 96.76 | 42.67 | 330 | 51.78 | 43.4 | 13
2024-07-13 | 8:32 | 97 | 42.65 | 492 | 51.78 | 44.15 | 13
2024-07-13 | 8:33 | 96.88 | 42.55 | 907 | 51.78 | 44.65 | 34
2024-07-13 | 8:34 | 96.76 | 42.3 | 667 | 51.78 | 44.92 | 38
2024-07-13 | 8:35 | 96.88 | 42.05 | 687 | 51.78 | 44.92 | 39
2024-07-13 | 8:36 | 96.76 | 41.92 | 0 | 51.78 | 44.8 | 0
2024-07-13 | 8:37 | 96.76 | 42.03 | 0 | 51.78 | 44.8 | 0
2024-07-13 | 8:38 | 96.76 | 41.92 | 0 | 51.78 | 44.67 | 0
2024-07-13 | 8:39 | 96.76 | 41.78 | 0 | 51.78 | 44.8 | 0
2024-07-13 | 8:40 | 96.76 | 41.67 | 0 | 51.78 | 44.8 | 0
2024-07-13 | 8:41 | 96.76 | 41.55 | 0 | 51.78 | 44.8 | 0
2024-07-13 | 8:42 | 96.76 | 39.83 | 460 | 51.78 | 44.8 | 14
2024-07-13 | 8:43 | 97 | 39.95 | 1292 | 51.67 | 45.25 | 19
2024-07-13 | 8:44 | 96.76 | 39.95 | 860 | 51.67 | 45.58 | 20
2024-07-13 | 8:45 | 96.88 | 39.85 | 997 | 51.67 | 45.83 | 40
2024-07-13 | 8:46 | 96.76 | 39.72 | 1022 | 51.67 | 45.95 | 39
2024-07-13 | 8:47 | 96.88 | 39.58 | 817 | 51.67 | 45.95 | 40
2024-07-13 | 8:48 | 96.76 | 39.58 | 880 | 51.67 | 46.08 | 40
2024-07-13 | 8:49 | 96.76 | 39.35 | 752 | 51.67 | 46.08 | 39
2024-07-13 | 8:50 | 96.76 | 39.35 | 862 | 51.67 | 46.22 | 40
2024-07-13 | 8:51 | 96.76 | 39.2 | 0 | 51.67 | 46.1 | 0
2024-07-13 | 8:52 | 96.76 | 39.58 | 0 | 51.67 | 45.97 | 0
2024-07-13 | 8:53 | 96.76 | 39.58 | 0 | 51.67 | 45.97 | 0
2024-07-13 | 8:54 | 96.76 | 39.58 | 0 | 51.67 | 45.95 | 0
2024-07-13 | 8:55 | 96.76 | 39.58 | 0 | 51.67 | 45.95 | 0
2024-07-13 | 8:56 | 96.76 | 39.47 | 0 | 51.67 | 45.83 | 0
2024-07-13 | 8:57 | 96.76 | 39.33 | 0 | 51.67 | 45.83 | 0
2024-07-13 | 8:58 | 96.76 | 39.3 | 0 | 51.67 | 45.83 | 0
2024-07-13 | 8:59 | 96.76 | 38 | 0 | 51.67 | 45.83 | 0
2024-07-13 | 9:00 | 88.96 | 37.33 | 592 | 51.67 | 45.83 | 14
2024-07-13 | 9:01 | 36.2 | 37.7 | 957 | 51.67 | 45.83 | 44
2024-07-13 | 9:02 | 15.68 | 37.85 | 932 | 51.67 | 45.9 | 45
2024-07-13 | 9:03 | 7.04 | 37.72 | 1425 | 51.67 | 46.03 | 44
2024-07-13 | 9:04 | 3.48 | 37.6 | 1157 | 51.67 | 46.28 | 44
2024-07-13 | 9:05 | 2.16 | 37.47 | 1485 | 51.67 | 46.65 | 44
2024-07-13 | 9:06 | 1.44 | 37.33 | 1575 | 51.55 | 47.03 | 44
2024-07-13 | 9:07 | 1.08 | 37.22 | 1760 | 51.55 | 47.4 | 42
2024-07-13 | 9:08 | 0.96 | 37.1 | 1385 | 51.55 | 47.88 | 38
2024-07-13 | 9:09 | 0.72 | 36.83 | 1520 | 51.55 | 48.35 | 47
2024-07-13 | 9:10 | 0.72 | 36.72 | 2465 | 51.65 | 48.72 | 47
2024-07-13 | 9:11 | 0.6 | 36.6 | 2482 | 51.55 | 49.1 | 36
2024-07-13 | 9:12 | 0.48 | 36.47 | 1950 | 51.55 | 49.58 | 41
2024-07-13 | 9:13 | 0.48 | 36.35 | 2560 | 51.55 | 49.95 | 46
2024-07-13 | 9:14 | 0.48 | 36.22 | 2315 | 51.55 | 50.45 | 46
2024-07-13 | 9:15 | 0.36 | 36.22 | 2440 | 51.55 | 50.83 | 37
2024-07-13 | 9:16 | 0.36 | 37.15 | 2270 | 51.55 | 51.22 | 39
2024-07-13 | 9:17 | 0.36 | 44.95 | 1507 | 51.42 | 50.95 | 45
2024-07-13 | 9:18 | 0.36 | 43.72 | 2545 | 51.42 | 50.85 | 39
2024-07-13 | 9:19 | 0.24 | 43.35 | 1642 | 51.28 | 51.08 | 44
2024-07-13 | 9:20 | 0.24 | 42.97 | 1737 | 51.4 | 51.58 | 46
2024-07-13 | 9:21 | 0.24 | 42.72 | 2295 | 51.4 | 51.95 | 47
2024-07-13 | 9:22 | 0.24 | 42.47 | 2380 | 51.4 | 52.45 | 45
2024-07-13 | 9:23 | 0.24 | 42.1 | 2452 | 51.4 | 52.83 | 37
2024-07-13 | 9:24 | 0.24 | 41.72 | 1880 | 51.4 | 53.22 | 44
2024-07-13 | 9:25 | 0.24 | 42.28 | 1722 | 51.4 | 53.6 | 44
2024-07-13 | 9:26 | 0.24 | 47.28 | 2680 | 51.3 | 53.6 | 41
2024-07-13 | 9:27 | 0.24 | 48.2 | 1535 | 51.05 | 53.45 | 40
2024-07-13 | 9:28 | 0.24 | 47.9 | 2365 | 50.63 | 53.83 | 45
2024-07-13 | 9:29 | 1.68 | 47.9 | 1687 | 49.13 | 54.15 | 46
2024-07-13 | 9:30 | 21.04 | 48.9 | 1057 | 48.85 | 53.3 | 18
2024-07-13 | 9:31 | 40.08 | 49.15 | 1297 | 48.47 | 52.08 | 18
2024-07-13 | 9:32 | 58.8 | 47.67 | 1295 | 48.35 | 51.72 | 18
2024-07-13 | 9:33 | 75.64 | 46.67 | 580 | 48.45 | 51.95 | 15
2024-07-13 | 9:34 | 88.48 | 46.78 | 0 | 48.47 | 51.95 | 0
2024-07-13 | 9:35 | 96.88 | 47.15 | 0 | 48.33 | 51.97 | 0
2024-07-13 | 9:36 | 96.88 | 47.53 | 0 | 48.33 | 51.83 | 0
2024-07-13 | 9:37 | 96.88 | 47.85 | 0 | 48.22 | 51.72 | 0
2024-07-13 | 9:38 | 96.88 | 47.95 | 0 | 48.1 | 51.47 | 0
2024-07-13 | 9:39 | 96.88 | 48.08 | 0 | 48.1 | 51.22 | 0
2024-07-13 | 9:40 | 96.88 | 48.08 | 0 | 48.1 | 51.13 | 0
2024-07-13 | 9:41 | 71.52 | 48.08 | 920 | 48.2 | 50.6 | 27
2024-07-13 | 9:42 | 29.52 | 48.08 | 857 | 48.2 | 50.6 | 44
2024-07-13 | 9:43 | 12.48 | 48.08 | 945 | 48.2 | 50.7 | 44
2024-07-13 | 9:44 | 5.32 | 48.2 | 1817 | 48.2 | 51.08 | 44
2024-07-13 | 9:45 | 2.4 | 48.33 | 1877 | 48.33 | 51.5 | 37
2024-07-13 | 9:46 | 1.2 | 48.58 | 1777 | 48.33 | 51.9 | 44
2024-07-13 | 9:47 | 0.72 | 48.83 | 1990 | 48.33 | 52.28 | 45
2024-07-13 | 9:48 | 0.44 | 48.97 | 2720 | 48.47 | 52.65 | 40
2024-07-13 | 9:49 | 0.32 | 48.8 | 2312 | 48.47 | 53.03 | 36
2024-07-13 | 9:50 | 0.2 | 48.9 | 1577 | 48.58 | 53.4 | 44
2024-07-13 | 9:51 | 0.2 | 49.15 | 2220 | 48.35 | 53.17 | 43
2024-07-13 | 9:52 | 0.2 | 49.65 | 1742 | 48.4 | 53.05 | 43
2024-07-13 | 9:53 | 0.08 | 49.17 | 1577 | 48.3 | 52.8 | 41
2024-07-13 | 9:54 | 0.08 | 48.25 | 3080 | 48.42 | 52.9 | 43
2024-07-13 | 9:55 | 0.08 | 47.67 | 2005 | 48.3 | 53.53 | 45
2024-07-13 | 9:56 | 0.08 | 47.05 | 1945 | 47.9 | 53.9 | 44
2024-07-13 | 9:57 | 0.08 | 46.83 | 2707 | 46.92 | 54.4 | 37
2024-07-13 | 9:58 | 0.08 | 47.63 | 2170 | 46.22 | 54.3 | 35
2024-07-13 | 9:59 | 0.08 | 48.13 | 2602 | 45.85 | 53.1 | 39
2024-07-13 | 10:00 | 0.08 | 46.92 | 2575 | 46.33 | 52.83 | 37
2024-07-13 | 10:01 | 0.08 | 45.08 | 2290 | 46.33 | 53.2 | 44
2024-07-13 | 10:02 | 0.08 | 44.72 | 2562 | 46.33 | 53.6 | 46
2024-07-13 | 10:03 | 0.08 | 44.95 | 2542 | 46.33 | 53.22 | 35
2024-07-13 | 10:04 | 0.08 | 45.33 | 2552 | 46.22 | 52.28 | 41
2024-07-13 | 10:05 | 0.08 | 45.1 | 3090 | 46.1 | 51.25 | 40
2024-07-13 | 10:06 | 0.08 | 43.45 | 1890 | 45.97 | 50.55 | 44
2024-07-13 | 10:07 | 13.48 | 40.97 | 1595 | 45.85 | 50.78 | 43
2024-07-13 | 10:08 | 32.32 | 39.53 | 1362 | 45.72 | 51.28 | 44
2024-07-13 | 10:09 | 51.28 | 40.45 | 1487 | 45.47 | 51.53 | 40
2024-07-13 | 10:10 | 69.28 | 41.92 | 1277 | 45.45 | 51.67 | 40
2024-07-13 | 10:11 | 83.96 | 43.25 | 0 | 45.58 | 51.3 | 0
2024-07-13 | 10:12 | 96.88 | 44.45 | 0 | 45.22 | 51.17 | 0
2024-07-13 | 10:13 | 96.88 | 44.95 | 0 | 44.97 | 51.17 | 0
2024-07-13 | 10:14 | 96.88 | 45.33 | 0 | 44.72 | 51.17 | 0
2024-07-13 | 10:15 | 96.88 | 45.5 | 0 | 44.72 | 51.17 | 0
2024-07-13 | 10:16 | 96.88 | 45.63 | 0 | 44.72 | 51.05 | 0
2024-07-13 | 10:17 | 96.88 | 45.63 | 0 | 44.83 | 50.9 | 0
2024-07-13 | 10:18 | 96.76 | 45.63 | 0 | 44.95 | 50.67 | 0
2024-07-13 | 10:19 | 96.76 | 45.5 | 0 | 45.08 | 50.55 | 0
2024-07-13 | 10:20 | 96.76 | 45.5 | 0 | 45.2 | 50.28 | 0
2024-07-13 | 10:21 | 97 | 45.38 | 620 | 45.33 | 49.88 | 13
2024-07-13 | 10:22 | 80.64 | 45.38 | 542 | 45.33 | 49.6 | 17
2024-07-13 | 10:23 | 32.68 | 45.42 | 712 | 45.33 | 49.4 | 44
2024-07-13 | 10:24 | 13.6 | 45.53 | 957 | 45.33 | 49.85 | 43
2024-07-13 | 10:25 | 5.76 | 45.65 | 825 | 45.33 | 49.85 | 45
2024-07-13 | 10:26 | 2.64 | 45.78 | 855 | 45.33 | 49.7 | 46
2024-07-13 | 10:27 | 1.36 | 46.03 | 1830 | 45.47 | 50.08 | 39
2024-07-13 | 10:28 | 0.76 | 46.15 | 2410 | 45.47 | 50.6 | 44
2024-07-13 | 10:29 | 0.4 | 46.4 | 2542 | 45.47 | 51.08 | 49
2024-07-13 | 10:30 | 0.28 | 46.78 | 2640 | 45.6 | 51.53 | 39
2024-07-13 | 10:31 | 0.28 | 46.92 | 3232 | 45.6 | 52.03 | 42
2024-07-13 | 10:32 | 0.16 | 47.15 | 2725 | 45.7 | 52.42 | 48
2024-07-13 | 10:33 | 20.16 | 46.97 | 957 | 45.7 | 52 | 19
2024-07-13 | 10:34 | 39.44 | 47.08 | 1105 | 44.97 | 51.83 | 19
2024-07-13 | 10:35 | 58.32 | 47.72 | 1212 | 44.6 | 50.97 | 19
2024-07-13 | 10:36 | 75.44 | 47.72 | 0 | 45.2 | 50.4 | 1
2024-07-13 | 10:37 | 88.4 | 46.22 | 0 | 45.22 | 51.1 | 0
2024-07-13 | 10:38 | 96.84 | 45.3 | 0 | 45.45 | 50.97 | 0
2024-07-13 | 10:39 | 96.84 | 45.05 | 0 | 45.45 | 50.7 | 0
2024-07-13 | 10:40 | 96.84 | 45.15 | 0 | 45.45 | 50.33 | 0
2024-07-13 | 10:41 | 96.84 | 45.3 | 0 | 45.35 | 50.33 | 0
2024-07-13 | 10:42 | 96.84 | 45.3 | 0 | 45.35 | 50.1 | 0
2024-07-13 | 10:43 | 96.72 | 45.42 | 0 | 45.45 | 49.97 | 0
2024-07-13 | 10:44 | 96.72 | 45.42 | 0 | 45.33 | 49.72 | 0
2024-07-13 | 10:45 | 96.72 | 45.4 | 0 | 45.33 | 49.47 | 0
2024-07-13 | 10:46 | 96.72 | 45.4 | 0 | 45.33 | 49.1 | 0
2024-07-13 | 10:47 | 96.72 | 45.42 | 0 | 45.45 | 48.9 | 0
2024-07-13 | 10:48 | 96.72 | 45.42 | 0 | 45.45 | 48.58 | 0
2024-07-13 | 10:49 | 96.88 | 45.42 | 497 | 45.45 | 48.1 | 13
2024-07-13 | 10:50 | 96.76 | 45.38 | 380 | 45.45 | 48.33 | 13
2024-07-13 | 10:51 | 96.76 | 45.53 | 685 | 45.45 | 48.45 | 38
2024-07-13 | 10:52 | 96.76 | 45.53 | 662 | 45.45 | 48.45 | 45
2024-07-13 | 10:53 | 96.76 | 45.65 | 737 | 46.22 | 48.58 | 46
2024-07-13 | 10:54 | 96.76 | 45.8 | 595 | 46.9 | 48.58 | 46
2024-07-13 | 10:55 | 96.76 | 45.9 | 600 | 46.9 | 48.58 | 46
2024-07-13 | 10:56 | 96.76 | 46.03 | 652 | 47.28 | 48.7 | 46
2024-07-13 | 10:57 | 96.76 | 46.28 | 570 | 47.53 | 48.83 | 46
2024-07-13 | 10:58 | 96.76 | 46.55 | 617 | 47.9 | 48.95 | 46
2024-07-13 | 10:59 | 96.76 | 46.78 | 612 | 48.15 | 49.08 | 46
2024-07-13 | 11:00 | 96.76 | 47.03 | 580 | 48.4 | 49.2 | 46
2024-07-13 | 11:01 | 96.76 | 47.3 | 285 | 48.65 | 49.2 | 19
2024-07-13 | 11:02 | 96.76 | 47.53 | 305 | 48.92 | 49.2 | 19
2024-07-13 | 11:03 | 96.76 | 47.78 | 325 | 49.3 | 49.33 | 19
2024-07-13 | 11:04 | 96.76 | 48.05 | 0 | 49.55 | 49.35 | 0
2024-07-13 | 11:05 | 96.76 | 48.28 | 0 | 49.78 | 49.35 | 0
2024-07-13 | 11:06 | 96.76 | 48.53 | 0 | 50.03 | 49.33 | 0
2024-07-13 | 11:07 | 96.76 | 48.67 | 0 | 50.28 | 49.33 | 0
2024-07-13 | 11:08 | 96.76 | 48.9 | 0 | 50.4 | 49.33 | 0
2024-07-13 | 11:09 | 96.76 | 49.03 | 0 | 50.17 | 49.33 | 0
2024-07-13 | 11:10 | 96.76 | 49.25 | 0 | 49.92 | 49.33 | 0
2024-07-13 | 11:11 | 96.76 | 49.38 | 75 | 49.92 | 49.33 | 11
2024-07-13 | 11:12 | 93.32 | 49.38 | 455 | 49.92 | 49.7 | 23
2024-07-13 | 11:13 | 36.84 | 49.55 | 597 | 49.8 | 50 | 45
2024-07-13 | 11:14 | 15.12 | 49.55 | 632 | 49.92 | 50.13 | 45
2024-07-13 | 11:15 | 6.2 | 49.55 | 677 | 50.05 | 50.13 | 45
2024-07-13 | 11:16 | 2.76 | 49.55 | 605 | 50.4 | 50.25 | 45
2024-07-13 | 11:17 | 1.32 | 49.65 | 745 | 50.55 | 50.38 | 45
2024-07-13 | 11:18 | 0.68 | 49.65 | 630 | 51.17 | 50.5 | 46
2024-07-13 | 11:19 | 0.44 | 49.78 | 722 | 52.08 | 50.75 | 46
2024-07-13 | 11:20 | 0.32 | 49.9 | 702 | 51.83 | 50.88 | 46
2024-07-13 | 11:21 | 0.2 | 50.05 | 720 | 52.2 | 51 | 46
2024-07-13 | 11:22 | 0.08 | 50.4 | 837 | 52.58 | 51.25 | 45
2024-07-13 | 11:23 | 0.08 | 50.55 | 797 | 52.83 | 51.53 | 46
2024-07-13 | 11:24 | 0.08 | 50.9 | 717 | 53.08 | 51.65 | 45
2024-07-13 | 11:25 | 0.08 | 51.17 | 747 | 53.2 | 51.8 | 44
2024-07-13 | 11:26 | 2.96 | 51.42 | 0 | 53.33 | 51.9 | 0
2024-07-13 | 11:27 | 22.68 | 51.65 | 420 | 53.1 | 52.03 | 20
2024-07-13 | 11:28 | 42.12 | 51.9 | 457 | 52.83 | 52.15 | 20
2024-07-13 | 11:29 | 60.8 | 52.03 | 480 | 52.72 | 52.28 | 20
2024-07-13 | 11:30 | 77.84 | 52.15 | 377 | 52.58 | 52.28 | 20
2024-07-13 | 11:31 | 90.04 | 52.3 | 397 | 52.58 | 52.4 | 21
2024-07-13 | 11:32 | 96.84 | 52.3 | 0 | 52.58 | 52.3 | 0
2024-07-13 | 11:33 | 96.84 | 52.3 | 0 | 52.58 | 52.17 | 0
2024-07-13 | 11:34 | 96.84 | 52.3 | 0 | 52.58 | 52.17 | 0
2024-07-13 | 11:35 | 96.84 | 52.28 | 0 | 52.58 | 52.17 | 0
2024-07-13 | 11:36 | 96.84 | 52.17 | 0 | 52.58 | 52.17 | 0
2024-07-13 | 11:37 | 96.84 | 52.17 | 0 | 52.58 | 52.17 | 0
2024-07-13 | 11:38 | 97.08 | 52.17 | 347 | 52.58 | 52.28 | 13
2024-07-13 | 11:39 | 96.84 | 52.05 | 785 | 52.58 | 52.42 | 45
2024-07-13 | 11:40 | 96.72 | 52.05 | 750 | 52.58 | 52.42 | 44
2024-07-13 | 11:41 | 96.72 | 52.05 | 722 | 52.58 | 52.53 | 44
2024-07-13 | 11:42 | 96.72 | 52.05 | 630 | 52.58 | 52.55 | 45
2024-07-13 | 11:43 | 96.72 | 52.05 | 627 | 52.58 | 52.55 | 45
2024-07-13 | 11:44 | 96.72 | 52.05 | 582 | 52.58 | 52.55 | 44
2024-07-13 | 11:45 | 96.72 | 52.05 | 522 | 52.58 | 52.55 | 44
2024-07-13 | 11:46 | 96.72 | 51.92 | 0 | 52.58 | 52.42 | 0
2024-07-13 | 11:47 | 96.72 | 51.42 | 0 | 52.58 | 52.3 | 0
2024-07-13 | 11:48 | 96.72 | 50.8 | 0 | 52.58 | 52.3 | 0