## Sheet1
日期 | 时间 | 锅内压力 | 夹套温度 | 扭矩 | 水箱水温 | 药浆温度 | 转速
2024-07-13 | 12:28 | 96.72 | 44.17 | 0 | 52.47 | 42.67 | 0
2024-07-13 | 12:29 | 96.72 | 41.92 | 0 | 52.47 | 42.78 | 0
2024-07-13 | 12:30 | 97 | 36.92 | 265 | 52.47 | 43.08 | 13
2024-07-13 | 12:31 | 96.88 | 47.83 | 397 | 52.35 | 42.72 | 30
2024-07-13 | 12:32 | 96.76 | 48.08 | 497 | 52.35 | 42.1 | 39
2024-07-13 | 12:33 | 96.76 | 47.3 | 437 | 52.35 | 42.25 | 39
2024-07-13 | 12:34 | 96.76 | 47.17 | 432 | 52.1 | 42.63 | 39
2024-07-13 | 12:35 | 96.76 | 47.53 | 465 | 52.1 | 43.15 | 39
2024-07-13 | 12:36 | 96.76 | 48.03 | 420 | 51.42 | 43.53 | 39
2024-07-13 | 12:37 | 96.76 | 48.28 | 0 | 51.15 | 43.78 | 0
2024-07-13 | 12:38 | 96.76 | 48.67 | 0 | 50.8 | 43.65 | 0
2024-07-13 | 12:39 | 96.76 | 48.9 | 0 | 50.55 | 43.65 | 0
2024-07-13 | 12:40 | 96.76 | 49.28 | 0 | 50.3 | 43.78 | 0
2024-07-13 | 12:41 | 96.76 | 49.4 | 0 | 50.05 | 43.9 | 0
2024-07-13 | 12:42 | 96.76 | 49.55 | 0 | 49.92 | 44.05 | 0
2024-07-13 | 12:43 | 96.76 | 49.67 | 0 | 49.8 | 44.28 | 0
2024-07-13 | 12:44 | 96.76 | 49.78 | 0 | 49.8 | 44.47 | 0
2024-07-13 | 12:45 | 97 | 49.78 | 332 | 49.8 | 45.03 | 13
2024-07-13 | 12:46 | 97 | 49.88 | 725 | 49.8 | 46.33 | 20
2024-07-13 | 12:47 | 96.76 | 49.72 | 660 | 49.9 | 46.83 | 26
2024-07-13 | 12:48 | 96.88 | 49.72 | 632 | 49.9 | 47.13 | 41
2024-07-13 | 12:49 | 96.76 | 49.6 | 835 | 50.03 | 47.25 | 39
2024-07-13 | 12:50 | 96.76 | 49.6 | 0 | 50.03 | 47.25 | 0
2024-07-13 | 12:51 | 96.76 | 49.6 | 0 | 50.03 | 47.13 | 0
2024-07-13 | 12:52 | 96.76 | 49.58 | 0 | 50.05 | 47.13 | 0
2024-07-13 | 12:53 | 96.76 | 49.5 | 0 | 50.15 | 47.25 | 0
2024-07-13 | 12:54 | 96.76 | 49.5 | 0 | 50.05 | 47.25 | 0
2024-07-13 | 12:55 | 96.76 | 49.5 | 480 | 50.15 | 47.38 | 13
2024-07-13 | 12:56 | 97 | 49.5 | 1215 | 50.05 | 48.15 | 21
2024-07-13 | 12:57 | 96.88 | 49.5 | 677 | 50.05 | 48.53 | 20
2024-07-13 | 12:58 | 96.76 | 49.5 | 802 | 50.05 | 48.9 | 38
2024-07-13 | 12:59 | 96.76 | 49.5 | 810 | 50.05 | 49.03 | 39
2024-07-13 | 13:00 | 96.76 | 49.5 | 985 | 50.05 | 49.15 | 39
2024-07-13 | 13:01 | 96.76 | 49.5 | 855 | 50.05 | 49.15 | 37
2024-07-13 | 13:02 | 96.76 | 49.5 | 907 | 50.05 | 49.28 | 38
2024-07-13 | 13:03 | 96.76 | 49.5 | 870 | 50.05 | 49.4 | 39
2024-07-13 | 13:04 | 96.76 | 49.5 | 0 | 50.05 | 49.4 | 0
2024-07-13 | 13:05 | 96.76 | 49.5 | 0 | 50.05 | 49.3 | 0
2024-07-13 | 13:06 | 96.76 | 49.5 | 0 | 50.05 | 49.17 | 0
2024-07-13 | 13:07 | 96.76 | 49.5 | 0 | 50.05 | 49.15 | 0
2024-07-13 | 13:08 | 96.76 | 49.5 | 0 | 50.05 | 49.17 | 0
2024-07-13 | 13:09 | 96.76 | 49.5 | 0 | 50.05 | 49.17 | 0
2024-07-13 | 13:10 | 96.76 | 49.58 | 0 | 50.05 | 49.17 | 0
2024-07-13 | 13:11 | 96.76 | 49.58 | 0 | 49.92 | 49.17 | 0
2024-07-13 | 13:12 | 96.76 | 49.6 | 662 | 50.03 | 49.17 | 15
2024-07-13 | 13:13 | 57.64 | 49.58 | 740 | 49.92 | 49.4 | 31
2024-07-13 | 13:14 | 24.52 | 49.2 | 805 | 50.03 | 49.53 | 44
2024-07-13 | 13:15 | 10.6 | 48.95 | 1152 | 49.92 | 49.53 | 44
2024-07-13 | 13:16 | 5 | 48.6 | 1180 | 49.17 | 49.8 | 40
2024-07-13 | 13:17 | 2.72 | 48.35 | 1777 | 48.33 | 50.05 | 42
2024-07-13 | 13:18 | 1.72 | 49.28 | 1400 | 47.47 | 49.8 | 40
2024-07-13 | 13:19 | 1.36 | 49.17 | 1822 | 47.7 | 48.85 | 45
2024-07-13 | 13:20 | 1 | 47.9 | 1345 | 47.85 | 48.95 | 47
2024-07-13 | 13:21 | 0.88 | 46.03 | 1475 | 47.72 | 49.47 | 45
2024-07-13 | 13:22 | 0.76 | 45.47 | 2592 | 47.83 | 49.95 | 45
2024-07-13 | 13:23 | 0.64 | 45.95 | 2205 | 47.72 | 50.33 | 48
2024-07-13 | 13:24 | 0.52 | 46.45 | 1765 | 47.47 | 50.7 | 47
2024-07-13 | 13:25 | 0.52 | 46.97 | 1495 | 47.35 | 50.95 | 48
2024-07-13 | 13:26 | 0.4 | 47.47 | 2492 | 47.22 | 51.2 | 38
2024-07-13 | 13:27 | 0.4 | 47.83 | 1880 | 47.22 | 51.47 | 48
2024-07-13 | 13:28 | 0.4 | 48.1 | 1765 | 47.22 | 51.83 | 44
2024-07-13 | 13:29 | 0.28 | 48.15 | 1447 | 47.22 | 51.95 | 47
2024-07-13 | 13:30 | 0.28 | 48.45 | 1640 | 47.33 | 52.2 | 46
2024-07-13 | 13:31 | 0.28 | 48.15 | 2525 | 47.45 | 51.83 | 37
2024-07-13 | 13:32 | 0.28 | 48.28 | 2712 | 47.35 | 51.95 | 48
2024-07-13 | 13:33 | 0.16 | 47.78 | 2347 | 46.83 | 52.35 | 41
2024-07-13 | 13:34 | 0.16 | 48.1 | 1702 | 45.97 | 52.7 | 46
2024-07-13 | 13:35 | 0.16 | 47.97 | 2320 | 45.63 | 51.72 | 46
2024-07-13 | 13:36 | 0.16 | 47.3 | 2492 | 46.17 | 51.42 | 38
2024-07-13 | 13:37 | 0.16 | 45.8 | 2240 | 46.17 | 51.8 | 47
2024-07-13 | 13:38 | 0.16 | 45.03 | 1627 | 46.17 | 52.28 | 45
2024-07-13 | 13:39 | 0.16 | 45.03 | 1867 | 46.17 | 52.6 | 45
2024-07-13 | 13:40 | 0.16 | 45.25 | 1532 | 46.17 | 52.95 | 44
2024-07-13 | 13:41 | 18.84 | 45.88 | 2342 | 45.8 | 52.6 | 45
2024-07-13 | 13:42 | 37.92 | 46.42 | 0 | 45.05 | 51.3 | 0
2024-07-13 | 13:43 | 56.84 | 46.08 | 1177 | 44.67 | 49.9 | 20
2024-07-13 | 13:44 | 74 | 44.17 | 1067 | 45.2 | 49.05 | 20
2024-07-13 | 13:45 | 87.28 | 41.78 | 927 | 44.97 | 48.67 | 19
2024-07-13 | 13:46 | 96.8 | 40.65 | 0 | 44.85 | 48.55 | 0
2024-07-13 | 13:47 | 96.8 | 41.15 | 0 | 44.58 | 48.42 | 0
2024-07-13 | 13:48 | 96.8 | 41.8 | 0 | 44.33 | 48.3 | 0
2024-07-13 | 13:49 | 96.8 | 42.45 | 0 | 43.97 | 48.05 | 0
2024-07-13 | 13:50 | 96.8 | 43.08 | 337 | 44.08 | 47.67 | 16
2024-07-13 | 13:51 | 96.8 | 43.45 | 0 | 43.97 | 47.42 | 0
2024-07-13 | 13:52 | 96.8 | 43.7 | 0 | 43.85 | 47.17 | 0
2024-07-13 | 13:53 | 96.8 | 43.83 | 365 | 43.72 | 47.03 | 13
2024-07-13 | 13:54 | 94.84 | 44 | 1107 | 43.72 | 46.8 | 19
2024-07-13 | 13:55 | 39.48 | 44 | 830 | 43.83 | 47.15 | 43
2024-07-13 | 13:56 | 16.4 | 44.25 | 1260 | 43.83 | 47.78 | 43
2024-07-13 | 13:57 | 6.88 | 44.38 | 1230 | 43.95 | 48.28 | 44
2024-07-13 | 13:58 | 3.04 | 44.63 | 1585 | 43.95 | 48.78 | 45
2024-07-13 | 13:59 | 1.48 | 44.88 | 1725 | 44.08 | 49.28 | 45
2024-07-13 | 14:00 | 0.76 | 45.15 | 1782 | 44.1 | 49.65 | 40
2024-07-13 | 14:01 | 0.4 | 45.45 | 2717 | 44.2 | 50.28 | 46
2024-07-13 | 14:02 | 0.28 | 45.7 | 1552 | 44.33 | 50.65 | 44
2024-07-13 | 14:03 | 0.16 | 45.95 | 2565 | 44.45 | 51.08 | 36
2024-07-13 | 14:04 | 0.16 | 46.33 | 2742 | 44.58 | 51.33 | 44
2024-07-13 | 14:05 | 0.16 | 46.45 | 1657 | 44.58 | 51.7 | 46
2024-07-13 | 14:06 | 0.16 | 46.58 | 2530 | 44.7 | 52.08 | 45
2024-07-13 | 14:07 | 0.04 | 46.83 | 2580 | 44.95 | 52.35 | 47
2024-07-13 | 14:08 | 0.04 | 47.08 | 2940 | 44.95 | 52.7 | 45
2024-07-13 | 14:09 | 0.04 | 47.33 | 2132 | 45.22 | 52.95 | 37
2024-07-13 | 14:10 | 0.04 | 47.25 | 2545 | 45.22 | 53.2 | 46
2024-07-13 | 14:11 | 0.04 | 47.4 | 2865 | 45.33 | 53.45 | 35
2024-07-13 | 14:12 | 0.04 | 47.58 | 2447 | 45.45 | 53.22 | 47
2024-07-13 | 14:13 | 0.04 | 47.7 | 1810 | 45.45 | 52.5 | 42
2024-07-13 | 14:14 | 0.04 | 47.58 | 2385 | 45.45 | 51.63 | 46
2024-07-13 | 14:15 | 0.04 | 45.17 | 1867 | 45.58 | 51.63 | 44
2024-07-13 | 14:16 | 0.04 | 44.58 | 1835 | 45.58 | 52.03 | 45
2024-07-13 | 14:17 | 0.04 | 44.35 | 2560 | 45.58 | 52.4 | 37
2024-07-13 | 14:18 | 6.64 | 44.13 | 2767 | 45.58 | 52.83 | 46
2024-07-13 | 14:19 | 25.92 | 44.13 | 1862 | 45.58 | 52.97 | 45
2024-07-13 | 14:20 | 44.76 | 44.13 | 1775 | 45.58 | 53.1 | 42
2024-07-13 | 14:21 | 63.32 | 43.88 | 1560 | 45.58 | 53.22 | 43
2024-07-13 | 14:22 | 79.6 | 43.88 | 1525 | 45.58 | 53.45 | 43
2024-07-13 | 14:23 | 91 | 43.72 | 0 | 45.58 | 53.75 | 0
2024-07-13 | 14:24 | 96.84 | 45.38 | 0 | 45.58 | 53.22 | 0
2024-07-13 | 14:25 | 96.84 | 48.1 | 0 | 45.45 | 52.97 | 0
2024-07-13 | 14:26 | 96.72 | 47.08 | 0 | 45.45 | 53.08 | 0
2024-07-13 | 14:27 | 96.72 | 45.1 | 0 | 45.58 | 52.97 | 0
2024-07-13 | 14:28 | 96.72 | 44.05 | 0 | 45.7 | 52.85 | 0
2024-07-13 | 14:29 | 96.72 | 44.05 | 0 | 45.6 | 52.6 | 0
2024-07-13 | 14:30 | 96.72 | 44.15 | 0 | 45.47 | 52.22 | 0
2024-07-13 | 14:31 | 96.72 | 44.4 | 0 | 45.47 | 51.97 | 0
2024-07-13 | 14:32 | 96.96 | 44.78 | 552 | 45.35 | 51.03 | 12
2024-07-13 | 14:33 | 39.2 | 44.92 | 807 | 45.35 | 50.6 | 45
2024-07-13 | 14:34 | 16.2 | 45.03 | 882 | 45.22 | 50.78 | 45
2024-07-13 | 14:35 | 6.76 | 45.3 | 1072 | 45.22 | 50.65 | 44
2024-07-13 | 14:36 | 2.96 | 45.45 | 1282 | 45.22 | 50.45 | 49
2024-07-13 | 14:37 | 1.36 | 45.83 | 967 | 45.22 | 50.72 | 45
2024-07-13 | 14:38 | 0.76 | 46.08 | 1057 | 45.22 | 51.2 | 40
2024-07-13 | 14:39 | 0.4 | 46.35 | 1382 | 45.33 | 51.7 | 49
2024-07-13 | 14:40 | 0.28 | 46.65 | 3172 | 45.33 | 52.15 | 52
2024-07-13 | 14:41 | 0.16 | 46.9 | 1775 | 45.45 | 52.67 | 41
2024-07-13 | 14:42 | 3.32 | 47.08 | 1842 | 45.45 | 53.03 | 42
2024-07-13 | 14:43 | 22.8 | 47.38 | 2277 | 45.45 | 53.15 | 43
2024-07-13 | 14:44 | 42 | 47.53 | 1550 | 45.7 | 52.78 | 19
2024-07-13 | 14:45 | 60.76 | 47.78 | 1060 | 45.7 | 52.33 | 20
2024-07-13 | 14:46 | 77.68 | 47.95 | 1067 | 45.7 | 52.05 | 19
2024-07-13 | 14:47 | 89.64 | 47.85 | 0 | 45.85 | 51.9 | 0
2024-07-13 | 14:48 | 96.8 | 47.95 | 0 | 45.95 | 52.28 | 0
2024-07-13 | 14:49 | 96.8 | 47.72 | 0 | 45.95 | 52.3 | 0
2024-07-13 | 14:50 | 96.8 | 47.6 | 0 | 46.08 | 52.3 | 0
2024-07-13 | 14:51 | 96.8 | 47.4 | 0 | 46.08 | 52.17 | 0
2024-07-13 | 14:52 | 96.68 | 47.17 | 0 | 46.08 | 52.05 | 0
2024-07-13 | 14:53 | 96.68 | 47.05 | 0 | 46.1 | 51.8 | 0
2024-07-13 | 14:54 | 96.68 | 46.9 | 0 | 46.22 | 51.67 | 0
2024-07-13 | 14:55 | 96.68 | 46.8 | 0 | 46.22 | 51.42 | 0
2024-07-13 | 14:56 | 96.68 | 46.65 | 0 | 46.22 | 51.13 | 0
2024-07-13 | 14:57 | 96.68 | 46.55 | 0 | 46.22 | 51 | 0
2024-07-13 | 14:58 | 96.68 | 46.55 | 0 | 46.33 | 50.75 | 0
2024-07-13 | 14:59 | 96.68 | 46.55 | 0 | 46.35 | 50.45 | 0
2024-07-13 | 15:00 | 96.68 | 46.4 | 0 | 46.35 | 50.22 | 0
2024-07-13 | 15:01 | 96.68 | 46.4 | 0 | 46.35 | 50.1 | 0
2024-07-13 | 15:02 | 96.68 | 46.4 | 700 | 46.35 | 49.83 | 11
2024-07-13 | 15:03 | 96.68 | 46.28 | 362 | 46.22 | 49.33 | 12
2024-07-13 | 15:04 | 96.8 | 46.28 | 660 | 46.33 | 49.45 | 46
2024-07-13 | 15:05 | 96.64 | 46.4 | 657 | 46.33 | 49.7 | 46
2024-07-13 | 15:06 | 96.64 | 46.4 | 570 | 46.33 | 49.6 | 46
2024-07-13 | 15:07 | 96.64 | 46.53 | 590 | 46.22 | 49.6 | 45
2024-07-13 | 15:08 | 96.64 | 46.55 | 572 | 46.33 | 49.6 | 45
2024-07-13 | 15:09 | 96.64 | 46.65 | 615 | 46.33 | 49.58 | 46
2024-07-13 | 15:10 | 96.64 | 46.65 | 632 | 46.45 | 49.58 | 46
2024-07-13 | 15:11 | 96.64 | 46.67 | 582 | 47.33 | 49.58 | 46
2024-07-13 | 15:12 | 96.64 | 46.78 | 580 | 47.88 | 49.58 | 46
2024-07-13 | 15:13 | 96.64 | 46.8 | 577 | 48 | 49.58 | 45
2024-07-13 | 15:14 | 96.52 | 46.9 | 0 | 48.38 | 49.6 | 0
2024-07-13 | 15:15 | 96.64 | 47.22 | 295 | 48.75 | 49.6 | 20
2024-07-13 | 15:16 | 96.64 | 47.33 | 332 | 49.03 | 49.6 | 20
2024-07-13 | 15:17 | 96.64 | 47.58 | 302 | 49.3 | 49.7 | 20
2024-07-13 | 15:18 | 96.64 | 47.83 | 0 | 49.3 | 49.7 | 0
2024-07-13 | 15:19 | 96.64 | 48.1 | 0 | 49.17 | 49.6 | 0
2024-07-13 | 15:20 | 96.64 | 48.35 | 0 | 48.92 | 49.6 | 0
2024-07-13 | 15:21 | 96.64 | 48.47 | 0 | 48.92 | 49.6 | 0
2024-07-13 | 15:22 | 96.64 | 48.6 | 0 | 48.92 | 49.6 | 0
2024-07-13 | 15:23 | 96.64 | 48.7 | 465 | 48.92 | 49.6 | 16
2024-07-13 | 15:24 | 68.56 | 48.7 | 442 | 48.92 | 49.7 | 28
2024-07-13 | 15:25 | 28.12 | 48.7 | 590 | 48.92 | 49.83 | 47
2024-07-13 | 15:26 | 11.68 | 48.7 | 685 | 49.65 | 49.97 | 47
2024-07-13 | 15:27 | 4.88 | 48.85 | 720 | 50.4 | 50.08 | 47
2024-07-13 | 15:28 | 2.2 | 48.9 | 675 | 50.7 | 50.2 | 47
2024-07-13 | 15:29 | 1.08 | 48.9 | 645 | 51.13 | 50.45 | 47
2024-07-13 | 15:30 | 0.6 | 49.17 | 825 | 51.42 | 50.7 | 47
2024-07-13 | 15:31 | 0.36 | 49.3 | 872 | 51.53 | 50.83 | 46
2024-07-13 | 15:32 | 0.24 | 49.7 | 842 | 51.9 | 51.08 | 46
2024-07-13 | 15:33 | 0.12 | 49.97 | 915 | 52.15 | 51.2 | 47
2024-07-13 | 15:34 | 0.12 | 50.2 | 785 | 52.3 | 51.45 | 47
2024-07-13 | 15:35 | 0.12 | 50.58 | 737 | 52.3 | 51.58 | 47
2024-07-13 | 15:36 | 0.12 | 50.78 | 927 | 51.8 | 51.83 | 47
2024-07-13 | 15:37 | 0 | 50.9 | 800 | 51.67 | 51.95 | 47
2024-07-13 | 15:38 | 0 | 51.15 | 0 | 51.67 | 52.08 | 0
2024-07-13 | 15:39 | 0 | 51.28 | 415 | 51.55 | 51.95 | 20
2024-07-13 | 15:40 | 19.04 | 51.28 | 415 | 51.55 | 52.08 | 20
2024-07-13 | 15:41 | 38.24 | 51.42 | 432 | 51.55 | 52.1 | 20
2024-07-13 | 15:42 | 57.8 | 51.42 | 437 | 51.55 | 52.2 | 20
2024-07-13 | 15:43 | 75 | 51.47 | 427 | 51.55 | 52.2 | 20
2024-07-13 | 15:44 | 88.24 | 51.45 | 0 | 51.55 | 52.1 | 0
2024-07-13 | 15:45 | 96.76 | 51.45 | 0 | 51.65 | 52.1 | 0
2024-07-13 | 15:46 | 96.76 | 51.35 | 0 | 51.65 | 52.1 | 0
2024-07-13 | 15:47 | 96.76 | 51.33 | 0 | 51.65 | 51.97 | 0
2024-07-13 | 15:48 | 96.76 | 51.33 | 0 | 51.65 | 51.97 | 0
2024-07-13 | 15:49 | 96.64 | 51.22 | 0 | 51.65 | 51.97 | 0
2024-07-13 | 15:50 | 96.88 | 51.22 | 475 | 51.65 | 51.97 | 27
2024-07-13 | 15:51 | 96.76 | 51.22 | 697 | 51.65 | 52.08 | 46
2024-07-13 | 15:52 | 96.64 | 51.22 | 630 | 51.65 | 52.1 | 45
2024-07-13 | 15:53 | 96.64 | 51.22 | 667 | 51.65 | 52.2 | 45
2024-07-13 | 15:54 | 96.64 | 51.22 | 627 | 51.65 | 52.2 | 46
2024-07-13 | 15:55 | 96.64 | 51.22 | 595 | 51.65 | 52.2 | 45
2024-07-13 | 15:56 | 96.64 | 51.35 | 600 | 51.65 | 52.2 | 46
2024-07-13 | 15:57 | 96.64 | 51.33 | 597 | 51.65 | 52.2 | 46
2024-07-13 | 15:58 | 96.64 | 51.22 | 0 | 51.65 | 52.22 | 0
2024-07-13 | 15:59 | 96.64 | 50.7 | 0 | 51.65 | 52.1 | 0