## Sheet1
日期 | 时间 | 锅内压力 | 夹套温度 | 扭矩 | 水箱水温 | 药浆温度 | 转速
2024-07-16 | 8:15 | 97.04 | 46.88 | 0 | 51.3 | 42.08 | 0
2024-07-16 | 8:16 | 97.04 | 49.15 | 0 | 51.05 | 42.2 | 0
2024-07-16 | 8:17 | 97.16 | 49.3 | 260 | 51.4 | 42.55 | 14
2024-07-16 | 8:18 | 97.04 | 49.53 | 557 | 52.03 | 41.97 | 41
2024-07-16 | 8:19 | 97.04 | 49.78 | 530 | 52.28 | 41.6 | 41
2024-07-16 | 8:20 | 97.04 | 49.78 | 497 | 52.17 | 41.85 | 41
2024-07-16 | 8:21 | 97.04 | 49.75 | 545 | 52.17 | 42.08 | 41
2024-07-16 | 8:22 | 97.04 | 49.63 | 540 | 51.42 | 42.6 | 41
2024-07-16 | 8:23 | 97.04 | 49.5 | 512 | 51.28 | 42.85 | 41
2024-07-16 | 8:24 | 97.04 | 49.5 | 0 | 51.05 | 42.72 | 0
2024-07-16 | 8:25 | 97.04 | 49.55 | 0 | 50.9 | 42.6 | 0
2024-07-16 | 8:26 | 97.04 | 49.55 | 0 | 52.03 | 42.45 | 0
2024-07-16 | 8:27 | 97.04 | 49.67 | 0 | 52.17 | 42.58 | 0
2024-07-16 | 8:28 | 97.04 | 49.78 | 0 | 51.92 | 42.83 | 0
2024-07-16 | 8:29 | 97.04 | 49.9 | 0 | 52.03 | 43.1 | 0
2024-07-16 | 8:30 | 97.04 | 49.92 | 0 | 51.42 | 43.33 | 0
2024-07-16 | 8:31 | 97.04 | 50.05 | 247 | 51.3 | 43.58 | 13
2024-07-16 | 8:32 | 97.4 | 50.15 | 590 | 51.15 | 44.95 | 20
2024-07-16 | 8:33 | 97.04 | 50.28 | 647 | 51.05 | 45.58 | 26
2024-07-16 | 8:34 | 97.04 | 50.28 | 755 | 51.05 | 45.72 | 42
2024-07-16 | 8:35 | 97.04 | 50.28 | 692 | 51.95 | 45.6 | 40
2024-07-16 | 8:36 | 97.04 | 50.17 | 0 | 52.2 | 45.58 | 0
2024-07-16 | 8:37 | 97.04 | 50.15 | 0 | 51.97 | 45.58 | 0
2024-07-16 | 8:38 | 97.04 | 50.2 | 0 | 51.85 | 45.58 | 0
2024-07-16 | 8:39 | 97.04 | 50.2 | 0 | 51.7 | 45.7 | 0
2024-07-16 | 8:40 | 97.04 | 50.33 | 0 | 51.6 | 45.7 | 0
2024-07-16 | 8:41 | 97.04 | 50.47 | 0 | 51.47 | 45.83 | 0
2024-07-16 | 8:42 | 97.16 | 50.47 | 472 | 51.35 | 46.1 | 12
2024-07-16 | 8:43 | 97.28 | 50.47 | 1152 | 51.35 | 47.2 | 21
2024-07-16 | 8:44 | 97.16 | 50.58 | 1060 | 51.2 | 47.95 | 42
2024-07-16 | 8:45 | 97.04 | 50.58 | 977 | 51.2 | 48.2 | 40
2024-07-16 | 8:46 | 97.04 | 50.45 | 795 | 51.2 | 48.35 | 40
2024-07-16 | 8:47 | 97.04 | 50.33 | 902 | 51.2 | 48.45 | 42
2024-07-16 | 8:48 | 97.04 | 50.35 | 772 | 51.2 | 48.58 | 40
2024-07-16 | 8:49 | 97.04 | 50.2 | 790 | 51.2 | 48.72 | 41
2024-07-16 | 8:50 | 97.04 | 50.1 | 932 | 51.1 | 48.72 | 42
2024-07-16 | 8:51 | 97.04 | 50.1 | 0 | 51.1 | 48.72 | 0
2024-07-16 | 8:52 | 97.04 | 50.05 | 0 | 51.1 | 48.6 | 0
2024-07-16 | 8:53 | 97.04 | 50.03 | 550 | 51.1 | 48.6 | 15
2024-07-16 | 8:54 | 97.04 | 49.92 | 0 | 51.45 | 48.47 | 0
2024-07-16 | 8:55 | 97.04 | 50 | 0 | 52 | 48.47 | 0
2024-07-16 | 8:56 | 97.04 | 50 | 0 | 51.97 | 48.47 | 0
2024-07-16 | 8:57 | 97.04 | 50.03 | 0 | 51.97 | 48.47 | 0
2024-07-16 | 8:58 | 85.88 | 50.3 | 905 | 51.67 | 49.2 | 46
2024-07-16 | 8:59 | 35.4 | 50.3 | 975 | 51.42 | 49.2 | 45
2024-07-16 | 9:00 | 15.28 | 50.4 | 875 | 51.42 | 49.33 | 46
2024-07-16 | 9:01 | 7.04 | 50.42 | 950 | 51.42 | 49.33 | 47
2024-07-16 | 9:02 | 3.56 | 50.42 | 1805 | 51.3 | 49.58 | 45
2024-07-16 | 9:03 | 2.24 | 50.42 | 1792 | 51.3 | 49.95 | 43
2024-07-16 | 9:04 | 1.64 | 50.53 | 2405 | 51.3 | 50.33 | 44
2024-07-16 | 9:05 | 1.28 | 50.53 | 2405 | 51.3 | 50.6 | 39
2024-07-16 | 9:06 | 1.04 | 50.53 | 2232 | 51.3 | 50.83 | 48
2024-07-16 | 9:07 | 0.92 | 50.67 | 1925 | 51.17 | 51.2 | 47
2024-07-16 | 9:08 | 0.8 | 50.8 | 1900 | 51.17 | 51.45 | 39
2024-07-16 | 9:09 | 0.68 | 50.9 | 1652 | 51.17 | 51.83 | 47
2024-07-16 | 9:10 | 0.68 | 50.9 | 2597 | 51.17 | 52.08 | 47
2024-07-16 | 9:11 | 0.68 | 51.05 | 2295 | 51.17 | 52.33 | 42
2024-07-16 | 9:12 | 0.56 | 51.17 | 1445 | 51.17 | 52.6 | 43
2024-07-16 | 9:13 | 0.56 | 51.28 | 1460 | 51.17 | 52.95 | 45
2024-07-16 | 9:14 | 0.56 | 51.28 | 2430 | 51.17 | 53.22 | 38
2024-07-16 | 9:15 | 0.44 | 51.25 | 2230 | 51.17 | 53.45 | 46
2024-07-16 | 9:16 | 0.44 | 50.85 | 1662 | 51.28 | 53.95 | 48
2024-07-16 | 9:17 | 0.44 | 50.33 | 1625 | 51.15 | 54.33 | 48
2024-07-16 | 9:18 | 0.44 | 49.35 | 1807 | 50.65 | 54.72 | 38
2024-07-16 | 9:19 | 0.44 | 49.58 | 2732 | 49.83 | 55.1 | 44
2024-07-16 | 9:20 | 0.32 | 51.65 | 2557 | 48.92 | 54.6 | 44
2024-07-16 | 9:21 | 0.32 | 51.85 | 2587 | 49.3 | 53.65 | 38
2024-07-16 | 9:22 | 0.32 | 50.65 | 2605 | 49.3 | 53.65 | 41
2024-07-16 | 9:23 | 0.32 | 49.22 | 2655 | 49.4 | 54.03 | 39
2024-07-16 | 9:24 | 0.32 | 48.7 | 1657 | 49.53 | 54.4 | 46
2024-07-16 | 9:25 | 16.32 | 48.85 | 1460 | 49.4 | 54.53 | 48
2024-07-16 | 9:26 | 35.56 | 49.35 | 1322 | 49.4 | 54.55 | 45
2024-07-16 | 9:27 | 54.32 | 49.72 | 1272 | 49.3 | 54.55 | 46
2024-07-16 | 9:28 | 72.24 | 50.08 | 1142 | 49.3 | 54.3 | 19
2024-07-16 | 9:29 | 86.24 | 50.22 | 1117 | 49.3 | 53.78 | 20
2024-07-16 | 9:30 | 94.6 | 50.35 | 1002 | 49.4 | 53.55 | 20
2024-07-16 | 9:31 | 97.08 | 50.35 | 0 | 49.4 | 53.42 | 0
2024-07-16 | 9:32 | 97.08 | 50.33 | 0 | 49.4 | 53.42 | 0
2024-07-16 | 9:33 | 97.08 | 50.2 | 0 | 49.53 | 53.42 | 0
2024-07-16 | 9:34 | 97.08 | 50.22 | 0 | 49.65 | 53.3 | 0
2024-07-16 | 9:35 | 97.08 | 49.95 | 0 | 49.65 | 53.17 | 0
2024-07-16 | 9:36 | 97.08 | 49.85 | 0 | 49.65 | 52.92 | 0
2024-07-16 | 9:37 | 97.2 | 49.83 | 1322 | 49.65 | 52.33 | 43
2024-07-16 | 9:38 | 39.64 | 49.72 | 922 | 49.78 | 52.33 | 45
2024-07-16 | 9:39 | 16.6 | 49.72 | 1147 | 49.78 | 52.45 | 42
2024-07-16 | 9:40 | 7.12 | 49.83 | 1107 | 49.78 | 52.7 | 46
2024-07-16 | 9:41 | 3.12 | 49.83 | 1380 | 49.78 | 53.08 | 46
2024-07-16 | 9:42 | 1.56 | 50.08 | 1930 | 49.78 | 53.45 | 38
2024-07-16 | 9:43 | 0.96 | 50.2 | 2532 | 49.78 | 53.7 | 46
2024-07-16 | 9:44 | 0.6 | 50.03 | 2472 | 49.78 | 54.08 | 38
2024-07-16 | 9:45 | 0.48 | 49.92 | 1515 | 49.78 | 54.58 | 44
2024-07-16 | 9:46 | 0.36 | 49.65 | 1970 | 48.92 | 54.95 | 47
2024-07-16 | 9:47 | 0.36 | 49.78 | 2537 | 47.9 | 55.2 | 38
2024-07-16 | 9:48 | 0.24 | 50.9 | 2757 | 47.28 | 54.35 | 46
2024-07-16 | 9:49 | 0.24 | 50.78 | 1542 | 47.78 | 53.2 | 49
2024-07-16 | 9:50 | 0.24 | 48.92 | 2117 | 47.8 | 53.35 | 37
2024-07-16 | 9:51 | 0.24 | 46.9 | 1750 | 47.9 | 53.83 | 47
2024-07-16 | 9:52 | 0.24 | 46.3 | 2680 | 47.9 | 54.33 | 37
2024-07-16 | 9:53 | 0.24 | 46.45 | 1722 | 47.8 | 54.7 | 46
2024-07-16 | 9:54 | 0.24 | 46.2 | 2860 | 47.55 | 55.2 | 48
2024-07-16 | 9:55 | 0.24 | 47.3 | 1832 | 46.55 | 55.33 | 45
2024-07-16 | 9:56 | 0.24 | 47.67 | 2965 | 46.17 | 54.47 | 47
2024-07-16 | 9:57 | 0.24 | 47.78 | 1640 | 46.05 | 54.35 | 41
2024-07-16 | 9:58 | 0.24 | 48.03 | 2070 | 45.55 | 54.35 | 47
2024-07-16 | 9:59 | 0.24 | 47.9 | 2685 | 45.05 | 54.1 | 36
2024-07-16 | 10:00 | 0.12 | 47.9 | 1645 | 44.4 | 53.6 | 47
2024-07-16 | 10:01 | 0.12 | 47.05 | 2865 | 44.28 | 52.33 | 44
2024-07-16 | 10:02 | 7.84 | 46.5 | 1755 | 44.78 | 52.2 | 44
2024-07-16 | 10:03 | 27 | 45.05 | 2142 | 44.78 | 52.22 | 45
2024-07-16 | 10:04 | 45.96 | 44.15 | 1585 | 44.78 | 52.3 | 46
2024-07-16 | 10:05 | 64.4 | 43.8 | 1722 | 44.9 | 52.53 | 47
2024-07-16 | 10:06 | 80.32 | 43.67 | 1235 | 44.9 | 52.8 | 47
2024-07-16 | 10:07 | 91.4 | 43.53 | 0 | 44.78 | 52.42 | 0
2024-07-16 | 10:08 | 97.08 | 43.3 | 0 | 44.9 | 52.3 | 0
2024-07-16 | 10:09 | 97.08 | 43.3 | 0 | 44.8 | 52.17 | 0
2024-07-16 | 10:10 | 97.08 | 43.17 | 0 | 44.9 | 52.17 | 0
2024-07-16 | 10:11 | 96.96 | 42.9 | 0 | 44.8 | 52.05 | 0
2024-07-16 | 10:12 | 96.96 | 42.67 | 0 | 44.9 | 51.9 | 0
2024-07-16 | 10:13 | 96.96 | 42.55 | 0 | 44.8 | 51.8 | 0
2024-07-16 | 10:14 | 96.96 | 42.3 | 0 | 44.8 | 51.65 | 0
2024-07-16 | 10:15 | 96.96 | 42.05 | 0 | 44.8 | 51.53 | 0
2024-07-16 | 10:16 | 96.96 | 41.67 | 655 | 44.9 | 51.3 | 12
2024-07-16 | 10:17 | 66.12 | 41.67 | 675 | 44.8 | 50.78 | 26
2024-07-16 | 10:18 | 27.16 | 41.55 | 765 | 44.8 | 50.9 | 46
2024-07-16 | 10:19 | 11.4 | 41.28 | 780 | 44.8 | 51.4 | 46
2024-07-16 | 10:20 | 4.88 | 41.17 | 1382 | 44.8 | 51.3 | 46
2024-07-16 | 10:21 | 2.24 | 40.9 | 1080 | 44.8 | 51.53 | 42
2024-07-16 | 10:22 | 1.16 | 40.65 | 2132 | 44.9 | 51.9 | 50
2024-07-16 | 10:23 | 0.68 | 40.55 | 1515 | 44.78 | 52.53 | 49
2024-07-16 | 10:24 | 0.44 | 39.17 | 2375 | 44.78 | 53.17 | 53
2024-07-16 | 10:25 | 0.32 | 46.22 | 2852 | 44.55 | 52.65 | 45
2024-07-16 | 10:26 | 0.32 | 46.45 | 2855 | 44.65 | 52.7 | 42
2024-07-16 | 10:27 | 0.2 | 46.08 | 2282 | 44.55 | 53.08 | 40
2024-07-16 | 10:28 | 5.64 | 45.97 | 0 | 44.78 | 53.35 | 0
2024-07-16 | 10:29 | 25 | 46.22 | 1452 | 44.9 | 52.72 | 19
2024-07-16 | 10:30 | 44.16 | 46.45 | 1167 | 44.9 | 52.22 | 20
2024-07-16 | 10:31 | 62.92 | 46.7 | 985 | 44.9 | 51.72 | 21
2024-07-16 | 10:32 | 79.4 | 46.83 | 0 | 44.9 | 51.95 | 0
2024-07-16 | 10:33 | 90.96 | 46.83 | 0 | 45.03 | 51.95 | 0
2024-07-16 | 10:34 | 97.04 | 46.72 | 0 | 45.03 | 51.85 | 0
2024-07-16 | 10:35 | 97.04 | 46.6 | 0 | 45.15 | 51.83 | 0
2024-07-16 | 10:36 | 97.04 | 46.47 | 0 | 45.28 | 51.6 | 0
2024-07-16 | 10:37 | 96.92 | 46.22 | 0 | 45.28 | 51.35 | 0
2024-07-16 | 10:38 | 96.92 | 46.1 | 0 | 45.28 | 51.1 | 0
2024-07-16 | 10:39 | 96.92 | 45.97 | 0 | 45.4 | 50.85 | 0
2024-07-16 | 10:40 | 96.92 | 45.83 | 0 | 45.4 | 50.6 | 0
2024-07-16 | 10:41 | 96.92 | 45.83 | 0 | 45.4 | 50.35 | 0
2024-07-16 | 10:42 | 97.08 | 45.55 | 575 | 45.4 | 49.97 | 11
2024-07-16 | 10:43 | 96.96 | 45.3 | 812 | 45.78 | 49.85 | 46
2024-07-16 | 10:44 | 96.84 | 45.17 | 650 | 46.65 | 49.85 | 46
2024-07-16 | 10:45 | 96.84 | 44.8 | 670 | 47.4 | 49.97 | 46
2024-07-16 | 10:46 | 96.84 | 44.42 | 647 | 48.58 | 49.97 | 47
2024-07-16 | 10:47 | 96.84 | 44.17 | 670 | 48.83 | 49.97 | 46
2024-07-16 | 10:48 | 96.84 | 43.92 | 582 | 49.08 | 50.08 | 46
2024-07-16 | 10:49 | 96.84 | 43.65 | 607 | 49.45 | 50.08 | 46
2024-07-16 | 10:50 | 96.84 | 43.38 | 582 | 49.83 | 50.2 | 47
2024-07-16 | 10:51 | 96.84 | 43.13 | 552 | 50.13 | 50.33 | 47
2024-07-16 | 10:52 | 96.84 | 43 | 607 | 50.5 | 50.33 | 46
2024-07-16 | 10:53 | 96.84 | 42.63 | 540 | 50.63 | 50.5 | 47
2024-07-16 | 10:54 | 96.84 | 42.5 | 262 | 50.63 | 50.38 | 20
2024-07-16 | 10:55 | 96.84 | 42.35 | 302 | 50.63 | 50.38 | 20
2024-07-16 | 10:56 | 96.84 | 42.1 | 305 | 50.6 | 50.38 | 20
2024-07-16 | 10:57 | 96.84 | 41.97 | 0 | 50.6 | 50.38 | 0
2024-07-16 | 10:58 | 96.84 | 41.97 | 0 | 50.6 | 50.3 | 0
2024-07-16 | 10:59 | 96.84 | 41.83 | 0 | 50.6 | 50.3 | 0
2024-07-16 | 11:00 | 96.84 | 41.72 | 0 | 50.6 | 50.17 | 0
2024-07-16 | 11:01 | 96.84 | 41.6 | 0 | 50.6 | 50.17 | 0
2024-07-16 | 11:02 | 96.84 | 41.47 | 0 | 50.6 | 50.05 | 0
2024-07-16 | 11:03 | 96.96 | 40.55 | 275 | 50.6 | 50.05 | 13
2024-07-16 | 11:04 | 47.88 | 40.8 | 672 | 50.6 | 50.05 | 46
2024-07-16 | 11:05 | 19.52 | 40.8 | 640 | 50.6 | 50.28 | 46
2024-07-16 | 11:06 | 8.2 | 40.67 | 690 | 50.6 | 50.28 | 46
2024-07-16 | 11:07 | 3.48 | 42.17 | 667 | 50.6 | 50.28 | 47
2024-07-16 | 11:08 | 1.72 | 45.9 | 675 | 50.6 | 49.97 | 47
2024-07-16 | 11:09 | 0.84 | 46.3 | 672 | 50.47 | 49.97 | 46
2024-07-16 | 11:10 | 0.56 | 46.15 | 747 | 50.35 | 50.08 | 47
2024-07-16 | 11:11 | 0.32 | 46.4 | 765 | 50.22 | 50.22 | 47
2024-07-16 | 11:12 | 0.2 | 46.9 | 815 | 49.9 | 50.33 | 45
2024-07-16 | 11:13 | 0.2 | 47.55 | 797 | 49.67 | 50.45 | 46
2024-07-16 | 11:14 | 0.08 | 48.03 | 727 | 50.03 | 50.58 | 46
2024-07-16 | 11:15 | 0.08 | 48.4 | 705 | 50.42 | 50.7 | 46
2024-07-16 | 11:16 | 0.08 | 48.63 | 730 | 50.8 | 50.83 | 46
2024-07-16 | 11:17 | 0.08 | 48.75 | 825 | 50.55 | 50.97 | 47
2024-07-16 | 11:18 | 0.08 | 49.03 | 0 | 50.8 | 50.97 | 0
2024-07-16 | 11:19 | 15.36 | 49.28 | 425 | 51.03 | 50.95 | 19
2024-07-16 | 11:20 | 34.84 | 49.55 | 410 | 51.17 | 51.08 | 19
2024-07-16 | 11:21 | 54.04 | 49.78 | 375 | 51.28 | 51.2 | 19
2024-07-16 | 11:22 | 72 | 49.95 | 365 | 51.17 | 51.2 | 19
2024-07-16 | 11:23 | 86.16 | 50.2 | 380 | 50.8 | 51.35 | 19
2024-07-16 | 11:24 | 97 | 50.33 | 0 | 50.8 | 51.22 | 0
2024-07-16 | 11:25 | 97 | 50.47 | 0 | 50.67 | 51.08 | 0
2024-07-16 | 11:26 | 96.88 | 50.47 | 0 | 50.67 | 51.08 | 0
2024-07-16 | 11:27 | 96.88 | 50.47 | 0 | 50.67 | 51.08 | 0
2024-07-16 | 11:28 | 96.88 | 50.47 | 0 | 50.67 | 51.08 | 0
2024-07-16 | 11:29 | 96.88 | 50.47 | 200 | 50.67 | 51.08 | 14
2024-07-16 | 11:30 | 97 | 50.47 | 727 | 50.67 | 51.2 | 46
2024-07-16 | 11:31 | 96.88 | 50.33 | 672 | 50.67 | 51.35 | 46
2024-07-16 | 11:32 | 96.88 | 50.33 | 742 | 50.67 | 51.45 | 46
2024-07-16 | 11:33 | 96.88 | 50.35 | 700 | 50.67 | 51.45 | 47
2024-07-16 | 11:34 | 96.88 | 50.35 | 642 | 50.67 | 51.47 | 47
2024-07-16 | 11:35 | 96.88 | 50.35 | 617 | 50.67 | 51.58 | 47
2024-07-16 | 11:36 | 96.88 | 50.45 | 605 | 50.67 | 51.58 | 46
2024-07-16 | 11:37 | 96.88 | 50.05 | 0 | 50.67 | 51.58 | 0
2024-07-16 | 11:38 | 96.88 | 49.67 | 0 | 50.67 | 51.45 | 0
2024-07-16 | 11:39 | 96.88 | 49.3 | 0 | 50.67 | 51.35 | 0