## Sheet1
日期 | 时间 | 锅内压力 | 夹套温度 | 扭矩 | 水箱水温 | 药浆温度 | 转速
2024-07-16 | 12:15 | 96.88 | 44.25 | 0 | 50.67 | 42.67 | 0
2024-07-16 | 12:16 | 96.88 | 41.3 | 0 | 50.67 | 42.55 | 0
2024-07-16 | 12:17 | 97 | 40.75 | 442 | 50.67 | 42.05 | 36
2024-07-16 | 12:18 | 96.88 | 41.03 | 447 | 50.67 | 41.6 | 41
2024-07-16 | 12:19 | 96.76 | 41.17 | 460 | 50.67 | 41.53 | 41
2024-07-16 | 12:20 | 96.76 | 41.17 | 465 | 50.67 | 41.65 | 41
2024-07-16 | 12:21 | 96.88 | 41.03 | 410 | 50.67 | 41.92 | 41
2024-07-16 | 12:22 | 96.88 | 40.92 | 470 | 50.67 | 41.92 | 41
2024-07-16 | 12:23 | 96.88 | 40.8 | 472 | 50.67 | 41.92 | 41
2024-07-16 | 12:24 | 96.88 | 41.03 | 0 | 50.55 | 41.92 | 0
2024-07-16 | 12:25 | 96.88 | 40.92 | 180 | 50.55 | 41.92 | 13
2024-07-16 | 12:26 | 96.88 | 40.92 | 0 | 50.55 | 41.8 | 0
2024-07-16 | 12:27 | 96.88 | 40.92 | 0 | 50.55 | 41.8 | 0
2024-07-16 | 12:28 | 96.88 | 40.92 | 0 | 50.55 | 41.8 | 0
2024-07-16 | 12:29 | 96.88 | 40.92 | 0 | 50.55 | 41.8 | 0
2024-07-16 | 12:30 | 96.88 | 40.9 | 0 | 50.55 | 41.9 | 0
2024-07-16 | 12:31 | 96.88 | 37.55 | 52 | 50.55 | 41.9 | 11
2024-07-16 | 12:32 | 97.04 | 44.58 | 867 | 50.55 | 42.45 | 15
2024-07-16 | 12:33 | 96.92 | 45.75 | 552 | 50.42 | 42.58 | 30
2024-07-16 | 12:34 | 96.92 | 45.08 | 790 | 50.53 | 42.95 | 41
2024-07-16 | 12:35 | 96.92 | 44.72 | 585 | 50.25 | 43.2 | 41
2024-07-16 | 12:36 | 96.92 | 45.2 | 0 | 50.25 | 43.5 | 0
2024-07-16 | 12:37 | 96.8 | 45.83 | 0 | 50.13 | 43.25 | 0
2024-07-16 | 12:38 | 96.8 | 46.53 | 0 | 50 | 43.25 | 0
2024-07-16 | 12:39 | 96.8 | 46.97 | 0 | 49.08 | 43.38 | 0
2024-07-16 | 12:40 | 96.8 | 47.33 | 0 | 48.6 | 43.5 | 0
2024-07-16 | 12:41 | 96.8 | 47.63 | 0 | 48.22 | 43.63 | 0
2024-07-16 | 12:42 | 96.8 | 47.9 | 0 | 47.95 | 43.88 | 0
2024-07-16 | 12:43 | 96.8 | 48.03 | 402 | 48.08 | 44.08 | 12
2024-07-16 | 12:44 | 97.08 | 48.15 | 1110 | 48.08 | 45.58 | 19
2024-07-16 | 12:45 | 96.96 | 48.28 | 1040 | 47.95 | 46.35 | 34
2024-07-16 | 12:46 | 96.96 | 48.3 | 702 | 48.08 | 46.72 | 40
2024-07-16 | 12:47 | 96.96 | 48.3 | 857 | 48.2 | 46.85 | 40
2024-07-16 | 12:48 | 96.84 | 48.15 | 782 | 48.2 | 46.95 | 40
2024-07-16 | 12:49 | 96.84 | 48.05 | 880 | 48.35 | 47.1 | 39
2024-07-16 | 12:50 | 96.84 | 48.05 | 732 | 48.35 | 47.22 | 40
2024-07-16 | 12:51 | 96.84 | 48.05 | 842 | 48.35 | 47.33 | 40
2024-07-16 | 12:52 | 96.84 | 47.92 | 0 | 48.35 | 47.33 | 0
2024-07-16 | 12:53 | 96.84 | 47.9 | 0 | 48.35 | 47.17 | 0
2024-07-16 | 12:54 | 96.84 | 47.92 | 0 | 48.35 | 47 | 0
2024-07-16 | 12:55 | 96.84 | 47.92 | 0 | 48.35 | 47.17 | 0
2024-07-16 | 12:56 | 96.84 | 47.9 | 0 | 48.35 | 47.22 | 1
2024-07-16 | 12:57 | 96.84 | 47.9 | 0 | 48.35 | 47.1 | 0
2024-07-16 | 12:58 | 96.84 | 47.9 | 0 | 48.35 | 47.08 | 0
2024-07-16 | 12:59 | 97.08 | 47.92 | 705 | 48.35 | 47.45 | 22
2024-07-16 | 13:00 | 39.48 | 47.9 | 812 | 48.35 | 47.6 | 46
2024-07-16 | 13:01 | 16.88 | 47.9 | 1227 | 48.35 | 47.7 | 45
2024-07-16 | 13:02 | 7.44 | 47.9 | 960 | 48.35 | 47.95 | 47
2024-07-16 | 13:03 | 3.6 | 47.9 | 1777 | 48.35 | 48.1 | 45
2024-07-16 | 13:04 | 2.08 | 47.92 | 2280 | 48.35 | 48.58 | 47
2024-07-16 | 13:05 | 1.48 | 48.05 | 1895 | 48.35 | 48.9 | 47
2024-07-16 | 13:06 | 1.12 | 48.05 | 2422 | 48.35 | 49.28 | 47
2024-07-16 | 13:07 | 0.88 | 48.28 | 1430 | 48.35 | 49.6 | 39
2024-07-16 | 13:08 | 0.76 | 48.4 | 1517 | 48.35 | 49.95 | 49
2024-07-16 | 13:09 | 0.64 | 48.53 | 1532 | 48.35 | 50.28 | 48
2024-07-16 | 13:10 | 0.52 | 48.67 | 2057 | 48.35 | 50.65 | 43
2024-07-16 | 13:11 | 0.52 | 48.78 | 1347 | 48.35 | 51.08 | 48
2024-07-16 | 13:12 | 0.4 | 48.9 | 2497 | 48.35 | 51.33 | 49
2024-07-16 | 13:13 | 0.4 | 49.15 | 2180 | 48.45 | 51.58 | 48
2024-07-16 | 13:14 | 0.4 | 49.15 | 2122 | 48.45 | 51.95 | 47
2024-07-16 | 13:15 | 0.28 | 49.28 | 1922 | 48.58 | 52.22 | 46
2024-07-16 | 13:16 | 0.28 | 49.45 | 1870 | 48.58 | 52.47 | 49
2024-07-16 | 13:17 | 0.28 | 49.67 | 2300 | 48.58 | 52.83 | 47
2024-07-16 | 13:18 | 0.28 | 49.65 | 2352 | 48.7 | 53.08 | 46
2024-07-16 | 13:19 | 0.28 | 49.8 | 1432 | 48.83 | 53.33 | 43
2024-07-16 | 13:20 | 0.28 | 49.9 | 1545 | 48.83 | 53.6 | 46
2024-07-16 | 13:21 | 0.16 | 50.05 | 2210 | 48.95 | 53.78 | 39
2024-07-16 | 13:22 | 0.16 | 50.13 | 2132 | 48.95 | 54.05 | 42
2024-07-16 | 13:23 | 0.16 | 50.25 | 1495 | 49.08 | 54.47 | 49
2024-07-16 | 13:24 | 0.16 | 50.15 | 1572 | 49.22 | 54.55 | 49
2024-07-16 | 13:25 | 0.16 | 50.05 | 1925 | 49.1 | 54.95 | 43
2024-07-16 | 13:26 | 0.16 | 50.17 | 2135 | 48.8 | 54.85 | 46
2024-07-16 | 13:27 | 0.16 | 50.28 | 2197 | 48.3 | 54.1 | 46
2024-07-16 | 13:28 | 12.8 | 50.42 | 1607 | 47.2 | 53.22 | 44
2024-07-16 | 13:29 | 31.88 | 49.92 | 1105 | 46.72 | 52.55 | 19
2024-07-16 | 13:30 | 50.32 | 49.08 | 1012 | 45.97 | 50.6 | 19
2024-07-16 | 13:31 | 68.68 | 45.7 | 1065 | 45.45 | 49.17 | 19
2024-07-16 | 13:32 | 83.48 | 44.85 | 0 | 46.2 | 48.4 | 0
2024-07-16 | 13:33 | 96.92 | 44.58 | 0 | 46.1 | 49.4 | 0
2024-07-16 | 13:34 | 96.92 | 44.45 | 0 | 45.72 | 49.3 | 0
2024-07-16 | 13:35 | 96.92 | 44.35 | 0 | 45.83 | 49.05 | 0
2024-07-16 | 13:36 | 96.92 | 44.22 | 0 | 46.08 | 48.55 | 0
2024-07-16 | 13:37 | 96.8 | 44.08 | 0 | 45.72 | 48.05 | 0
2024-07-16 | 13:38 | 96.8 | 44.08 | 0 | 45.95 | 47.4 | 0
2024-07-16 | 13:39 | 94.72 | 43.85 | 1475 | 46.08 | 45.47 | 34
2024-07-16 | 13:40 | 37.12 | 43.85 | 1067 | 45.85 | 44.6 | 44
2024-07-16 | 13:41 | 15.44 | 43.72 | 1322 | 45.85 | 44.88 | 43
2024-07-16 | 13:42 | 6.52 | 43.6 | 1500 | 46.08 | 45.58 | 48
2024-07-16 | 13:43 | 2.84 | 43.47 | 2155 | 45.97 | 46.33 | 44
2024-07-16 | 13:44 | 1.44 | 43.22 | 1455 | 45.85 | 47.13 | 46
2024-07-16 | 13:45 | 0.72 | 43.1 | 2245 | 45.85 | 48.03 | 39
2024-07-16 | 13:46 | 0.48 | 42.97 | 2365 | 45.85 | 48.78 | 38
2024-07-16 | 13:47 | 0.36 | 42.85 | 2852 | 45.95 | 49.65 | 42
2024-07-16 | 13:48 | 0.24 | 42.72 | 1422 | 45.95 | 50.45 | 43
2024-07-16 | 13:49 | 0.12 | 42.6 | 1745 | 45.95 | 51.2 | 46
2024-07-16 | 13:50 | 0.12 | 42.47 | 1882 | 45.85 | 51.97 | 45
2024-07-16 | 13:51 | 0.12 | 42.35 | 2270 | 45.85 | 52.72 | 48
2024-07-16 | 13:52 | 0.12 | 42.22 | 2722 | 45.85 | 53.33 | 46
2024-07-16 | 13:53 | 0.12 | 45.55 | 1700 | 45.85 | 53.22 | 39
2024-07-16 | 13:54 | 0.12 | 47.4 | 2180 | 45.47 | 52.33 | 46
2024-07-16 | 13:55 | 0.12 | 46.5 | 1717 | 45.58 | 52.45 | 49
2024-07-16 | 13:56 | 0.12 | 45.22 | 1900 | 45.47 | 52.95 | 43
2024-07-16 | 13:57 | 0.12 | 45.13 | 2350 | 45.7 | 53.45 | 41
2024-07-16 | 13:58 | 0.12 | 45.63 | 2847 | 45.6 | 53.83 | 49
2024-07-16 | 13:59 | 0 | 46.15 | 1935 | 45.47 | 54.08 | 43
2024-07-16 | 14:00 | 0 | 46.78 | 3022 | 45.47 | 54.33 | 37
2024-07-16 | 14:01 | 0 | 47.3 | 1757 | 45.58 | 54.58 | 46
2024-07-16 | 14:02 | 0 | 47.3 | 2470 | 45.7 | 54.83 | 48
2024-07-16 | 14:03 | 0 | 47.4 | 2480 | 45.7 | 55.2 | 40
2024-07-16 | 14:04 | 0 | 48.15 | 2225 | 45.35 | 54.85 | 48
2024-07-16 | 14:05 | 8.76 | 48.4 | 2882 | 45.45 | 53.72 | 48
2024-07-16 | 14:06 | 27.6 | 47.55 | 1652 | 45.58 | 53.17 | 47
2024-07-16 | 14:07 | 46.44 | 45.8 | 1895 | 45.7 | 53.22 | 44
2024-07-16 | 14:08 | 65 | 45.1 | 1440 | 45.7 | 53.5 | 46
2024-07-16 | 14:09 | 80.8 | 44.95 | 0 | 45.83 | 53.63 | 0
2024-07-16 | 14:10 | 91.72 | 44.5 | 0 | 45.7 | 53.75 | 0
2024-07-16 | 14:11 | 96.88 | 45.53 | 0 | 45.72 | 53.75 | 0
2024-07-16 | 14:12 | 96.88 | 46.08 | 0 | 45.47 | 53.5 | 0
2024-07-16 | 14:13 | 96.88 | 46.33 | 0 | 45.47 | 53.38 | 0
2024-07-16 | 14:14 | 96.88 | 46.33 | 0 | 45.58 | 53.13 | 0
2024-07-16 | 14:15 | 96.88 | 46.33 | 0 | 45.58 | 53.13 | 0
2024-07-16 | 14:16 | 96.88 | 46.33 | 0 | 45.58 | 52.85 | 0
2024-07-16 | 14:17 | 96.88 | 46.22 | 0 | 45.7 | 52.6 | 0
2024-07-16 | 14:18 | 96.76 | 46.22 | 0 | 45.7 | 52.35 | 0
2024-07-16 | 14:19 | 96.76 | 46.1 | 0 | 45.7 | 52.1 | 0
2024-07-16 | 14:20 | 96.76 | 46.08 | 0 | 45.83 | 51.85 | 0
2024-07-16 | 14:21 | 96.76 | 46.08 | 0 | 45.83 | 51.6 | 0
2024-07-16 | 14:22 | 96.76 | 45.85 | 0 | 45.83 | 51.35 | 0
2024-07-16 | 14:23 | 96.76 | 45.6 | 0 | 45.83 | 50.97 | 0
2024-07-16 | 14:24 | 96.76 | 45.45 | 0 | 45.95 | 50.85 | 0
2024-07-16 | 14:25 | 96.76 | 45.08 | 0 | 46.08 | 50.6 | 0
2024-07-16 | 14:26 | 97 | 44.58 | 1087 | 45.97 | 49.9 | 19
2024-07-16 | 14:27 | 96.76 | 44.47 | 1172 | 45.97 | 50.17 | 18
2024-07-16 | 14:28 | 96.76 | 44.17 | 1055 | 45.97 | 50.17 | 19
2024-07-16 | 14:29 | 96.76 | 43.9 | 992 | 45.97 | 50.28 | 19
2024-07-16 | 14:30 | 96.76 | 43.65 | 985 | 45.97 | 50.38 | 19
2024-07-16 | 14:31 | 96.76 | 43.42 | 965 | 45.97 | 50.65 | 19
2024-07-16 | 14:32 | 96.76 | 43.17 | 1102 | 45.97 | 50.9 | 19
2024-07-16 | 14:33 | 96.76 | 42.92 | 977 | 45.97 | 51.05 | 18
2024-07-16 | 14:34 | 96.76 | 43.2 | 1027 | 45.97 | 51.15 | 19
2024-07-16 | 14:35 | 96.76 | 46.97 | 970 | 45.85 | 50.8 | 19
2024-07-16 | 14:36 | 96.76 | 47.45 | 0 | 45.85 | 50.8 | 0
2024-07-16 | 14:37 | 96.76 | 47.22 | 0 | 45.85 | 50.9 | 0
2024-07-16 | 14:38 | 96.76 | 47.1 | 0 | 45.97 | 50.9 | 0
2024-07-16 | 14:39 | 96.76 | 46.97 | 0 | 46.08 | 50.9 | 0
2024-07-16 | 14:40 | 96.76 | 46.85 | 0 | 46.08 | 50.3 | 0
2024-07-16 | 14:41 | 96.76 | 46.7 | 0 | 46.08 | 50.03 | 0
2024-07-16 | 14:42 | 96.76 | 46.6 | 0 | 46.08 | 49.9 | 0
2024-07-16 | 14:43 | 96.88 | 46.47 | 655 | 46.2 | 49.55 | 13
2024-07-16 | 14:44 | 96.76 | 46.45 | 557 | 46.2 | 49.65 | 13
2024-07-16 | 14:45 | 52.08 | 46.35 | 635 | 46.2 | 49.4 | 31
2024-07-16 | 14:46 | 21.64 | 46.45 | 827 | 46.2 | 50.03 | 43
2024-07-16 | 14:47 | 9 | 46.45 | 1052 | 46.33 | 49.92 | 43
2024-07-16 | 14:48 | 3.92 | 46.6 | 1452 | 46.33 | 49.8 | 42
2024-07-16 | 14:49 | 1.76 | 46.7 | 1675 | 46.33 | 49.9 | 45
2024-07-16 | 14:50 | 1 | 46.92 | 1202 | 46.35 | 50.28 | 42
2024-07-16 | 14:51 | 0.52 | 47.03 | 1210 | 46.35 | 50.8 | 47
2024-07-16 | 14:52 | 0.4 | 47.15 | 1975 | 46.35 | 51.3 | 48
2024-07-16 | 14:53 | 8.64 | 47.4 | 2387 | 46.35 | 51.78 | 45
2024-07-16 | 14:54 | 28 | 47.53 | 2022 | 46.35 | 51.9 | 46
2024-07-16 | 14:55 | 47.2 | 47.78 | 1205 | 46.35 | 51.67 | 20
2024-07-16 | 14:56 | 65.72 | 47.9 | 1052 | 46.45 | 51.42 | 19
2024-07-16 | 14:57 | 81.28 | 48.03 | 1077 | 46.58 | 51.28 | 20
2024-07-16 | 14:58 | 92.04 | 48.05 | 0 | 46.47 | 51.28 | 0
2024-07-16 | 14:59 | 96.76 | 48.15 | 0 | 46.6 | 51.28 | 0
2024-07-16 | 15:00 | 96.76 | 48.05 | 0 | 46.58 | 51.3 | 0
2024-07-16 | 15:01 | 96.76 | 47.9 | 0 | 46.58 | 51.28 | 0
2024-07-16 | 15:02 | 96.76 | 47.67 | 0 | 46.72 | 51.05 | 0
2024-07-16 | 15:03 | 96.76 | 47.53 | 0 | 46.72 | 50.92 | 0
2024-07-16 | 15:04 | 96.76 | 47.42 | 0 | 46.85 | 50.67 | 0
2024-07-16 | 15:05 | 96.76 | 47.3 | 0 | 46.72 | 50.3 | 0
2024-07-16 | 15:06 | 96.76 | 47.25 | 0 | 46.83 | 49.92 | 0
2024-07-16 | 15:07 | 96.76 | 47.13 | 0 | 46.83 | 49.65 | 0
2024-07-16 | 15:08 | 96.76 | 47 | 0 | 46.83 | 49.25 | 0
2024-07-16 | 15:09 | 96.88 | 47 | 482 | 46.83 | 48.72 | 13
2024-07-16 | 15:10 | 96.76 | 46.88 | 390 | 46.83 | 49.08 | 13
2024-07-16 | 15:11 | 96.64 | 46.88 | 367 | 46.72 | 48.97 | 13
2024-07-16 | 15:12 | 96.76 | 46.88 | 615 | 46.85 | 49.08 | 43
2024-07-16 | 15:13 | 96.64 | 46.88 | 552 | 46.85 | 49.2 | 44
2024-07-16 | 15:14 | 96.64 | 47 | 610 | 46.85 | 49.2 | 44
2024-07-16 | 15:15 | 96.64 | 47 | 617 | 46.85 | 49.33 | 45
2024-07-16 | 15:16 | 96.64 | 47.1 | 615 | 46.85 | 49.33 | 44
2024-07-16 | 15:17 | 96.64 | 47.1 | 602 | 46.85 | 49.33 | 44
2024-07-16 | 15:18 | 96.64 | 47.15 | 585 | 46.85 | 49.33 | 45
2024-07-16 | 15:19 | 96.64 | 47.15 | 640 | 46.85 | 49.35 | 44
2024-07-16 | 15:20 | 96.64 | 47.17 | 585 | 46.85 | 49.35 | 43
2024-07-16 | 15:21 | 96.64 | 47.28 | 287 | 46.85 | 49.35 | 20
2024-07-16 | 15:22 | 96.64 | 47.28 | 282 | 46.85 | 49.22 | 20
2024-07-16 | 15:23 | 96.64 | 47.28 | 312 | 46.85 | 49.22 | 20
2024-07-16 | 15:24 | 96.64 | 47.28 | 0 | 46.85 | 49.1 | 0
2024-07-16 | 15:25 | 96.64 | 47.28 | 0 | 46.97 | 49.1 | 0
2024-07-16 | 15:26 | 96.64 | 47.28 | 0 | 46.97 | 49.1 | 0
2024-07-16 | 15:27 | 96.64 | 47.17 | 0 | 46.97 | 49.1 | 0
2024-07-16 | 15:28 | 96.64 | 47.17 | 0 | 46.97 | 49.1 | 0
2024-07-16 | 15:29 | 96.64 | 47.17 | 0 | 46.97 | 48.97 | 0
2024-07-16 | 15:30 | 96.64 | 47.15 | 0 | 46.97 | 48.85 | 0
2024-07-16 | 15:31 | 96.64 | 47.05 | 112 | 46.97 | 48.85 | 11
2024-07-16 | 15:32 | 67.16 | 47.05 | 282 | 46.97 | 48.72 | 17
2024-07-16 | 15:33 | 27.76 | 47.03 | 710 | 46.97 | 48.7 | 46
2024-07-16 | 15:34 | 11.48 | 47.03 | 635 | 46.97 | 48.83 | 46
2024-07-16 | 15:35 | 4.8 | 47.05 | 707 | 46.97 | 48.95 | 46
2024-07-16 | 15:36 | 2.12 | 47.03 | 710 | 46.97 | 48.95 | 47
2024-07-16 | 15:37 | 1.04 | 47.15 | 647 | 46.97 | 48.97 | 45
2024-07-16 | 15:38 | 0.56 | 47.15 | 737 | 46.97 | 49.08 | 47
2024-07-16 | 15:39 | 0.32 | 47.17 | 700 | 47.33 | 49.2 | 47
2024-07-16 | 15:40 | 0.32 | 47.3 | 737 | 47.2 | 49.33 | 45
2024-07-16 | 15:41 | 0.2 | 47.28 | 920 | 47.58 | 49.33 | 47
2024-07-16 | 15:42 | 0.2 | 47.38 | 760 | 47.95 | 49.47 | 47
2024-07-16 | 15:43 | 0.08 | 47.5 | 735 | 48.33 | 49.47 | 45
2024-07-16 | 15:44 | 0.08 | 47.63 | 897 | 48.7 | 49.6 | 46
2024-07-16 | 15:45 | 0.08 | 47.88 | 845 | 48.83 | 49.7 | 47
2024-07-16 | 15:46 | 0.08 | 48 | 525 | 49.2 | 49.7 | 26
2024-07-16 | 15:47 | 0.08 | 48.28 | 425 | 49.45 | 49.83 | 21
2024-07-16 | 15:48 | 14.48 | 48.4 | 435 | 49.7 | 49.95 | 21
2024-07-16 | 15:49 | 33.96 | 48.65 | 437 | 49.95 | 49.95 | 21
2024-07-16 | 15:50 | 53.04 | 48.78 | 445 | 50.33 | 50.08 | 21
2024-07-16 | 15:51 | 71.2 | 49.03 | 0 | 50.58 | 50.22 | 0
2024-07-16 | 15:52 | 85.72 | 49.28 | 0 | 50.95 | 50.1 | 0
2024-07-16 | 15:53 | 96.72 | 49.4 | 0 | 51.08 | 50.1 | 0
2024-07-16 | 15:54 | 96.72 | 49.65 | 0 | 51.33 | 50.1 | 0
2024-07-16 | 15:55 | 96.72 | 49.9 | 0 | 51.47 | 49.97 | 0
2024-07-16 | 15:56 | 96.72 | 50.1 | 0 | 51.22 | 50.08 | 0
2024-07-16 | 15:57 | 96.72 | 50.2 | 0 | 50.97 | 50.1 | 0
2024-07-16 | 15:58 | 96.72 | 50.33 | 0 | 50.97 | 50.1 | 0
2024-07-16 | 15:59 | 96.96 | 50.35 | 327 | 50.95 | 50.33 | 14
2024-07-16 | 16:00 | 96.72 | 50.47 | 705 | 50.85 | 50.6 | 44
2024-07-16 | 16:01 | 96.72 | 50.47 | 665 | 50.85 | 50.83 | 44
2024-07-16 | 16:02 | 96.6 | 50.58 | 712 | 50.85 | 50.95 | 43
2024-07-16 | 16:03 | 96.72 | 50.53 | 630 | 50.85 | 51.03 | 44
2024-07-16 | 16:04 | 96.72 | 50.53 | 577 | 50.85 | 51.03 | 44
2024-07-16 | 16:05 | 96.72 | 50.53 | 535 | 50.85 | 51.15 | 44
2024-07-16 | 16:06 | 96.72 | 50.17 | 580 | 50.85 | 51.15 | 44
2024-07-16 | 16:07 | 96.72 | 49.8 | 0 | 50.85 | 51.03 | 0