## Sheet1
日期 | 时间 | 锅内压力 | 夹套温度 | 扭矩 | 水箱水温 | 药浆温度 | 转速
2024-07-16 | 16:46 | 96.72 | 41.88 | 0 | 50.85 | 0 | 0
2024-07-16 | 16:47 | 96.6 | 43.1 | 0 | 50.85 | 43.55 | 0
2024-07-16 | 16:48 | 96.6 | 41.4 | 0 | 50.85 | 43.55 | 0
2024-07-16 | 16:49 | 96.88 | 40.72 | 117 | 50.85 | 44.08 | 11
2024-07-16 | 16:50 | 96.64 | 42.58 | 155 | 50.85 | 43.47 | 16
2024-07-16 | 16:51 | 96.64 | 47.13 | 437 | 50.72 | 42.97 | 39
2024-07-16 | 16:52 | 96.64 | 47.08 | 427 | 50.72 | 42.85 | 39
2024-07-16 | 16:53 | 96.64 | 46.35 | 420 | 50.55 | 43.1 | 39
2024-07-16 | 16:54 | 96.64 | 46.35 | 437 | 50.55 | 43.33 | 39
2024-07-16 | 16:55 | 96.64 | 46.7 | 462 | 50.42 | 43.75 | 39
2024-07-16 | 16:56 | 96.64 | 47.08 | 0 | 50.3 | 43.75 | 0
2024-07-16 | 16:57 | 96.64 | 47.47 | 0 | 49.92 | 43.75 | 0
2024-07-16 | 16:58 | 96.64 | 47.85 | 0 | 49.4 | 43.75 | 0
2024-07-16 | 16:59 | 96.64 | 48.1 | 0 | 49.15 | 43.75 | 0
2024-07-16 | 17:00 | 96.64 | 48.28 | 0 | 48.92 | 43.88 | 0
2024-07-16 | 17:01 | 96.64 | 48.53 | 0 | 48.8 | 44.03 | 0
2024-07-16 | 17:02 | 96.64 | 48.53 | 0 | 48.55 | 44.28 | 0
2024-07-16 | 17:03 | 96.64 | 48.65 | 0 | 48.55 | 44.4 | 0
2024-07-16 | 17:04 | 96.64 | 48.78 | 0 | 48.55 | 44.65 | 0
2024-07-16 | 17:05 | 96.64 | 48.78 | 360 | 48.65 | 44.8 | 13
2024-07-16 | 17:06 | 96.92 | 48.67 | 760 | 48.65 | 45.75 | 13
2024-07-16 | 17:07 | 96.8 | 48.67 | 645 | 48.78 | 46.15 | 20
2024-07-16 | 17:08 | 96.8 | 48.53 | 742 | 48.9 | 46.17 | 38
2024-07-16 | 17:09 | 96.68 | 48.55 | 525 | 48.9 | 46.05 | 39
2024-07-16 | 17:10 | 96.68 | 48.42 | 0 | 48.9 | 46.15 | 0
2024-07-16 | 17:11 | 96.68 | 48.53 | 162 | 48.9 | 46.05 | 14
2024-07-16 | 17:12 | 96.68 | 48.42 | 0 | 48.9 | 46.05 | 0
2024-07-16 | 17:13 | 96.68 | 48.42 | 0 | 48.9 | 46.15 | 0
2024-07-16 | 17:14 | 96.68 | 48.42 | 0 | 48.9 | 46.15 | 0
2024-07-16 | 17:15 | 96.8 | 48.42 | 470 | 48.9 | 46.4 | 13
2024-07-16 | 17:16 | 96.92 | 48.42 | 1155 | 48.9 | 46.9 | 18
2024-07-16 | 17:17 | 96.8 | 48.42 | 975 | 48.9 | 47.28 | 39
2024-07-16 | 17:18 | 96.68 | 48.42 | 995 | 48.9 | 47.53 | 39
2024-07-16 | 17:19 | 96.68 | 48.42 | 915 | 48.9 | 47.65 | 39
2024-07-16 | 17:20 | 96.68 | 48.42 | 830 | 48.9 | 47.78 | 37
2024-07-16 | 17:21 | 96.68 | 48.42 | 847 | 48.9 | 47.92 | 40
2024-07-16 | 17:22 | 96.68 | 48.42 | 875 | 48.9 | 48.03 | 39
2024-07-16 | 17:23 | 96.68 | 48.42 | 705 | 48.9 | 48.03 | 39
2024-07-16 | 17:24 | 96.68 | 48.42 | 0 | 48.8 | 48.05 | 0
2024-07-16 | 17:25 | 96.68 | 48.42 | 0 | 48.8 | 47.92 | 0
2024-07-16 | 17:26 | 96.68 | 48.42 | 0 | 48.9 | 47.92 | 0
2024-07-16 | 17:27 | 96.68 | 48.42 | 0 | 48.9 | 47.8 | 0
2024-07-16 | 17:28 | 96.68 | 48.42 | 0 | 48.9 | 47.8 | 0
2024-07-16 | 17:29 | 96.68 | 48.42 | 0 | 48.9 | 47.8 | 0
2024-07-16 | 17:30 | 96.68 | 48.42 | 0 | 48.9 | 47.8 | 0
2024-07-16 | 17:31 | 96.92 | 48.53 | 572 | 48.8 | 48.08 | 13
2024-07-16 | 17:32 | 38.76 | 48.42 | 840 | 48.8 | 48.2 | 44
2024-07-16 | 17:33 | 16.52 | 48.42 | 970 | 48.8 | 48.33 | 44
2024-07-16 | 17:34 | 7.24 | 48.42 | 1095 | 48.8 | 48.33 | 45
2024-07-16 | 17:35 | 3.64 | 48.42 | 1690 | 48.8 | 48.72 | 41
2024-07-16 | 17:36 | 2.08 | 48.53 | 1567 | 48.9 | 49.08 | 38
2024-07-16 | 17:37 | 1.48 | 48.53 | 1360 | 48.9 | 49.45 | 45
2024-07-16 | 17:38 | 1.12 | 48.65 | 2415 | 48.9 | 49.7 | 46
2024-07-16 | 17:39 | 0.88 | 48.78 | 2075 | 48.8 | 50.08 | 39
2024-07-16 | 17:40 | 0.76 | 48.9 | 2402 | 48.8 | 50.45 | 45
2024-07-16 | 17:41 | 0.6 | 49.03 | 1462 | 48.9 | 50.7 | 44
2024-07-16 | 17:42 | 0.6 | 49.15 | 2375 | 48.9 | 51.08 | 42
2024-07-16 | 17:43 | 0.48 | 49.28 | 2417 | 48.9 | 51.33 | 46
2024-07-16 | 17:44 | 0.48 | 49.4 | 1597 | 48.9 | 51.7 | 43
2024-07-16 | 17:45 | 0.36 | 49.53 | 1475 | 48.9 | 51.95 | 43
2024-07-16 | 17:46 | 0.36 | 49.65 | 1877 | 48.9 | 52.2 | 40
2024-07-16 | 17:47 | 0.36 | 49.65 | 1365 | 49.03 | 52.58 | 46
2024-07-16 | 17:48 | 0.24 | 49.65 | 2110 | 49.03 | 52.47 | 43
2024-07-16 | 17:49 | 0.24 | 49.78 | 2722 | 49.03 | 51.53 | 43
2024-07-16 | 17:50 | 0.24 | 49.55 | 2480 | 49.03 | 50.38 | 35
2024-07-16 | 17:51 | 0.24 | 48.38 | 2215 | 49.15 | 49.22 | 39
2024-07-16 | 17:52 | 0.24 | 45.8 | 2732 | 49.15 | 48.45 | 42
2024-07-16 | 17:53 | 0.12 | 42.6 | 2397 | 49.17 | 49.08 | 46
2024-07-16 | 17:54 | 0.12 | 40.35 | 1635 | 48.92 | 50.08 | 45
2024-07-16 | 17:55 | 0.12 | 41.08 | 2037 | 48.9 | 50.83 | 36
2024-07-16 | 17:56 | 0.12 | 42.72 | 2640 | 48.92 | 51.35 | 42
2024-07-16 | 17:57 | 0.12 | 44 | 1595 | 48.8 | 51.83 | 46
2024-07-16 | 17:58 | 0.12 | 44.4 | 2717 | 48.3 | 52.33 | 48
2024-07-16 | 17:59 | 0.12 | 45.15 | 1980 | 47.17 | 52.7 | 35
2024-07-16 | 18:00 | 13.68 | 46.4 | 1495 | 46.28 | 52 | 46
2024-07-16 | 18:01 | 32.8 | 46.83 | 1262 | 45.92 | 51.2 | 19
2024-07-16 | 18:02 | 51.64 | 45.95 | 1140 | 46.28 | 50.42 | 19
2024-07-16 | 18:03 | 69.44 | 44.58 | 1130 | 46.17 | 50.17 | 19
2024-07-16 | 18:04 | 84.08 | 44.58 | 0 | 46.17 | 50.15 | 0
2024-07-16 | 18:05 | 96.8 | 44.95 | 0 | 46.17 | 50.15 | 0
2024-07-16 | 18:06 | 96.8 | 45.45 | 0 | 46.05 | 50.03 | 0
2024-07-16 | 18:07 | 96.8 | 45.7 | 0 | 45.92 | 49.92 | 0
2024-07-16 | 18:08 | 96.8 | 45.95 | 0 | 45.92 | 49.8 | 0
2024-07-16 | 18:09 | 96.8 | 46.08 | 0 | 45.92 | 49.67 | 0
2024-07-16 | 18:10 | 96.8 | 46.1 | 1015 | 45.92 | 49.53 | 13
2024-07-16 | 18:11 | 96.68 | 46.22 | 1325 | 46.03 | 49.15 | 40
2024-07-16 | 18:12 | 38.16 | 46.2 | 880 | 46.03 | 49.42 | 42
2024-07-16 | 18:13 | 15.8 | 46.33 | 885 | 46.03 | 49.65 | 43
2024-07-16 | 18:14 | 6.64 | 46.45 | 1842 | 46.15 | 50.03 | 43
2024-07-16 | 18:15 | 2.88 | 46.6 | 1440 | 46.15 | 50.4 | 37
2024-07-16 | 18:16 | 1.36 | 46.83 | 2490 | 46.28 | 50.92 | 45
2024-07-16 | 18:17 | 0.72 | 47.08 | 1442 | 46.28 | 51.28 | 44
2024-07-16 | 18:18 | 0.36 | 47.45 | 1482 | 46.4 | 51.65 | 46
2024-07-16 | 18:19 | 0.24 | 47.58 | 1730 | 46.53 | 52.1 | 44
2024-07-16 | 18:20 | 0.24 | 47.58 | 2630 | 46.55 | 52.45 | 46
2024-07-16 | 18:21 | 0.12 | 47.95 | 1545 | 46.55 | 52.45 | 43
2024-07-16 | 18:22 | 0.12 | 47.95 | 1647 | 46.65 | 52.1 | 40
2024-07-16 | 18:23 | 0.12 | 47.97 | 1522 | 46.78 | 51.97 | 38
2024-07-16 | 18:24 | 0.12 | 47.5 | 1585 | 46.67 | 51.4 | 41
2024-07-16 | 18:25 | 0 | 46.67 | 2357 | 46.67 | 50.8 | 44
2024-07-16 | 18:26 | 0 | 45.5 | 1785 | 46.67 | 50.65 | 44
2024-07-16 | 18:27 | 0 | 43.8 | 2215 | 46.67 | 50.65 | 47
2024-07-16 | 18:28 | 0 | 42.53 | 1927 | 46.67 | 51.35 | 44
2024-07-16 | 18:29 | 0 | 42.4 | 2615 | 46.4 | 52 | 42
2024-07-16 | 18:30 | 0 | 43.17 | 3100 | 46.15 | 52.53 | 36
2024-07-16 | 18:31 | 0 | 44.03 | 1882 | 46.17 | 52.83 | 46
2024-07-16 | 18:32 | 0 | 44.7 | 2850 | 45.92 | 52.95 | 45
2024-07-16 | 18:33 | 0 | 45.58 | 3150 | 45.9 | 52.55 | 42
2024-07-16 | 18:34 | 0 | 45.75 | 1802 | 45.67 | 52.1 | 47
2024-07-16 | 18:35 | 0.88 | 45.8 | 1820 | 45.65 | 51.47 | 37
2024-07-16 | 18:36 | 20.44 | 44.6 | 2350 | 45.42 | 50.78 | 44
2024-07-16 | 18:37 | 39.08 | 42.8 | 1287 | 45.42 | 49.42 | 42
2024-07-16 | 18:38 | 57.76 | 41.47 | 1800 | 45.55 | 48.72 | 43
2024-07-16 | 18:39 | 74.92 | 39.83 | 1530 | 45.42 | 49.1 | 42
2024-07-16 | 18:40 | 88.16 | 38.92 | 1585 | 45.17 | 49.75 | 42
2024-07-16 | 18:41 | 96.72 | 39.78 | 0 | 44.92 | 50.05 | 0
2024-07-16 | 18:42 | 96.72 | 41.22 | 0 | 45.15 | 50.05 | 0
2024-07-16 | 18:43 | 96.72 | 42.45 | 0 | 45.05 | 49.92 | 0
2024-07-16 | 18:44 | 96.72 | 43.28 | 0 | 44.78 | 49.92 | 0
2024-07-16 | 18:45 | 96.72 | 43.55 | 0 | 44.55 | 49.78 | 0
2024-07-16 | 18:46 | 96.72 | 43.17 | 0 | 44.65 | 49.78 | 0
2024-07-16 | 18:47 | 96.72 | 43 | 0 | 44.9 | 49.67 | 0
2024-07-16 | 18:48 | 96.72 | 42.88 | 0 | 44.9 | 49.55 | 0
2024-07-16 | 18:49 | 96.84 | 42.47 | 727 | 44.67 | 49.3 | 13
2024-07-16 | 18:50 | 96.72 | 42.35 | 600 | 44.78 | 49.2 | 23
2024-07-16 | 18:51 | 41.04 | 42.1 | 810 | 44.9 | 49.63 | 44
2024-07-16 | 18:52 | 16.88 | 41.97 | 875 | 45.03 | 49.95 | 43
2024-07-16 | 18:53 | 7.04 | 41.72 | 935 | 45.03 | 50.2 | 45
2024-07-16 | 18:54 | 2.96 | 41.47 | 1440 | 45.03 | 50.2 | 40
2024-07-16 | 18:55 | 1.36 | 41.35 | 975 | 45.03 | 50.75 | 44
2024-07-16 | 18:56 | 0.64 | 41.1 | 1577 | 45.03 | 51.38 | 48
2024-07-16 | 18:57 | 0.4 | 40.95 | 2442 | 45.03 | 52 | 46
2024-07-16 | 18:58 | 0.28 | 40.72 | 1327 | 45.03 | 52.9 | 38
2024-07-16 | 18:59 | 0.16 | 39.5 | 1780 | 45.03 | 53.4 | 36
2024-07-16 | 19:00 | 0.16 | 43.28 | 1522 | 44.9 | 53.53 | 41
2024-07-16 | 19:01 | 0.04 | 45.42 | 900 | 43.97 | 53.17 | 20
2024-07-16 | 19:02 | 15.96 | 46.4 | 1420 | 43.83 | 51.8 | 20
2024-07-16 | 19:03 | 35.32 | 46.4 | 1222 | 43.7 | 50.42 | 20
2024-07-16 | 19:04 | 54.4 | 44.9 | 0 | 43.83 | 48.9 | 0
2024-07-16 | 19:05 | 72.44 | 42.67 | 0 | 44.2 | 49.65 | 0
2024-07-16 | 19:06 | 86.32 | 40.88 | 0 | 43.97 | 49.65 | 0
2024-07-16 | 19:07 | 96.76 | 40.6 | 0 | 43.97 | 49.55 | 0
2024-07-16 | 19:08 | 96.76 | 40.58 | 0 | 43.97 | 49.3 | 0
2024-07-16 | 19:09 | 96.76 | 40.35 | 0 | 45.08 | 48.92 | 0
2024-07-16 | 19:10 | 96.76 | 40.22 | 0 | 46.2 | 48.55 | 0
2024-07-16 | 19:11 | 96.76 | 40.1 | 0 | 46.95 | 48.15 | 0
2024-07-16 | 19:12 | 96.76 | 39.95 | 0 | 47.08 | 47.92 | 0
2024-07-16 | 19:13 | 96.76 | 39.83 | 0 | 47.45 | 47.55 | 0
2024-07-16 | 19:14 | 96.76 | 39.72 | 0 | 47.83 | 47.3 | 0
2024-07-16 | 19:15 | 96.76 | 39.6 | 0 | 48.33 | 47.17 | 0
2024-07-16 | 19:16 | 96.76 | 39.42 | 0 | 48.58 | 46.9 | 0
2024-07-16 | 19:17 | 96.88 | 38.92 | 557 | 48.7 | 46.9 | 14
2024-07-16 | 19:18 | 96.76 | 39.45 | 417 | 48.7 | 46.9 | 14
2024-07-16 | 19:19 | 96.64 | 41.28 | 507 | 48.6 | 47.15 | 26
2024-07-16 | 19:20 | 96.64 | 41.83 | 657 | 48.47 | 47.28 | 44
2024-07-16 | 19:21 | 96.64 | 42.45 | 642 | 48.6 | 47.67 | 44
2024-07-16 | 19:22 | 96.64 | 43.28 | 650 | 49.22 | 47.9 | 44
2024-07-16 | 19:23 | 96.64 | 44.35 | 672 | 49.83 | 48.15 | 44
2024-07-16 | 19:24 | 96.64 | 45.03 | 575 | 50.58 | 48.4 | 44
2024-07-16 | 19:25 | 96.64 | 45.65 | 527 | 50.83 | 48.65 | 44
2024-07-16 | 19:26 | 96.64 | 46.28 | 592 | 50.95 | 48.9 | 44
2024-07-16 | 19:27 | 96.64 | 47.08 | 615 | 51.2 | 49.3 | 44
2024-07-16 | 19:28 | 96.64 | 47.58 | 562 | 51.45 | 49.53 | 44
2024-07-16 | 19:29 | 96.64 | 48.2 | 270 | 51.58 | 49.55 | 19
2024-07-16 | 19:30 | 96.64 | 48.7 | 292 | 51.83 | 49.8 | 19
2024-07-16 | 19:31 | 96.64 | 48.53 | 295 | 52.08 | 50.03 | 19
2024-07-16 | 19:32 | 96.64 | 48.03 | 0 | 52.22 | 50.17 | 0
2024-07-16 | 19:33 | 96.64 | 47.92 | 0 | 52.33 | 50.03 | 0
2024-07-16 | 19:34 | 96.64 | 47.6 | 0 | 52.33 | 50.03 | 0
2024-07-16 | 19:35 | 96.64 | 47.3 | 0 | 52.35 | 50.03 | 0
2024-07-16 | 19:36 | 96.64 | 47.15 | 0 | 52.35 | 50.03 | 0
2024-07-16 | 19:37 | 96.64 | 46.8 | 0 | 52.35 | 50.15 | 0
2024-07-16 | 19:38 | 96.64 | 46.38 | 0 | 52.35 | 50.3 | 0
2024-07-16 | 19:39 | 96.88 | 45.78 | 290 | 52.35 | 50.53 | 14
2024-07-16 | 19:40 | 44.48 | 45.63 | 590 | 52.35 | 50.78 | 44
2024-07-16 | 19:41 | 18.4 | 45.47 | 560 | 52.35 | 51.03 | 44
2024-07-16 | 19:42 | 7.4 | 45.2 | 647 | 52.35 | 51.03 | 44
2024-07-16 | 19:43 | 3.2 | 44.9 | 577 | 52.35 | 51.15 | 44
2024-07-16 | 19:44 | 1.48 | 44.78 | 630 | 52.35 | 51.28 | 44
2024-07-16 | 19:45 | 0.72 | 44.5 | 737 | 52.35 | 51.4 | 44
2024-07-16 | 19:46 | 0.36 | 44.25 | 627 | 52.35 | 51.53 | 44
2024-07-16 | 19:47 | 0.24 | 44 | 707 | 52.35 | 51.53 | 44
2024-07-16 | 19:48 | 0.12 | 43.88 | 745 | 52.35 | 51.65 | 44
2024-07-16 | 19:49 | 0 | 43.63 | 745 | 52.22 | 51.78 | 44
2024-07-16 | 19:50 | 0 | 43.5 | 710 | 52.22 | 51.78 | 44
2024-07-16 | 19:51 | 0 | 41.3 | 650 | 52.22 | 51.9 | 44
2024-07-16 | 19:52 | 0 | 47.9 | 782 | 52.22 | 51.78 | 44
2024-07-16 | 19:53 | 16.28 | 48.83 | 750 | 52.22 | 51.53 | 44
2024-07-16 | 19:54 | 36 | 48.85 | 377 | 51.97 | 51.53 | 19
2024-07-16 | 19:55 | 55.4 | 48.95 | 382 | 52.08 | 51.53 | 19
2024-07-16 | 19:56 | 73.12 | 49.33 | 395 | 51.6 | 51.53 | 19
2024-07-16 | 19:57 | 86.96 | 49.67 | 387 | 51.08 | 51.53 | 19
2024-07-16 | 19:58 | 94.96 | 49.92 | 382 | 50.6 | 51.65 | 19
2024-07-16 | 19:59 | 96.8 | 50.28 | 0 | 50.2 | 51.53 | 0
2024-07-16 | 20:00 | 96.8 | 50.42 | 0 | 50.1 | 51.42 | 0
2024-07-16 | 20:01 | 96.8 | 50.53 | 0 | 50.1 | 51.42 | 0
2024-07-16 | 20:02 | 96.8 | 50.65 | 0 | 50.2 | 51.42 | 0
2024-07-16 | 20:03 | 96.68 | 50.65 | 0 | 50.2 | 51.3 | 0
2024-07-16 | 20:04 | 96.8 | 50.67 | 467 | 50.2 | 51.3 | 17
2024-07-16 | 20:05 | 96.92 | 50.67 | 652 | 50.33 | 51.4 | 44
2024-07-16 | 20:06 | 96.68 | 50.53 | 640 | 50.33 | 51.4 | 43
2024-07-16 | 20:07 | 96.68 | 50.53 | 632 | 50.33 | 51.42 | 43
2024-07-16 | 20:08 | 96.68 | 50.53 | 595 | 50.33 | 51.42 | 43
2024-07-16 | 20:09 | 96.68 | 50.4 | 647 | 50.47 | 51.42 | 44
2024-07-16 | 20:10 | 96.68 | 50.42 | 507 | 50.47 | 51.4 | 43
2024-07-16 | 20:11 | 96.68 | 50.42 | 597 | 50.47 | 51.4 | 44