## Sheet1
日期 | 时间 | 锅内压力 | 夹套温度 | 扭矩 | 水箱水温 | 药浆温度 | 转速
2024-07-18 | 8:04 | 96.84 | 47.2 | 0 | 50.25 | 41.28 | 0
2024-07-18 | 8:05 | 96.84 | 47.9 | 0 | 50.13 | 41.42 | 0
2024-07-18 | 8:06 | 96.84 | 48.05 | 0 | 49.88 | 41.3 | 0
2024-07-18 | 8:07 | 96.96 | 47.8 | 500 | 49.6 | 41.4 | 36
2024-07-18 | 8:08 | 96.84 | 47.42 | 510 | 49.72 | 41.17 | 40
2024-07-18 | 8:09 | 96.84 | 47.05 | 520 | 49.8 | 41.05 | 40
2024-07-18 | 8:10 | 96.84 | 46.75 | 500 | 49.8 | 41.45 | 40
2024-07-18 | 8:11 | 96.84 | 46.5 | 507 | 49.78 | 41.7 | 40
2024-07-18 | 8:12 | 96.84 | 46.17 | 440 | 49.53 | 41.8 | 40
2024-07-18 | 8:13 | 96.84 | 46.67 | 485 | 49.65 | 42.03 | 40
2024-07-18 | 8:14 | 96.84 | 47.45 | 0 | 49.25 | 42.03 | 0
2024-07-18 | 8:15 | 96.84 | 47.2 | 0 | 49.08 | 42.03 | 0
2024-07-18 | 8:16 | 96.84 | 47.08 | 10 | 48.97 | 41.92 | 15
2024-07-18 | 8:17 | 96.84 | 47.2 | 0 | 48.72 | 42.03 | 0
2024-07-18 | 8:18 | 96.84 | 47.45 | 0 | 48.47 | 42.03 | 0
2024-07-18 | 8:19 | 96.84 | 47.58 | 0 | 48.35 | 42.15 | 0
2024-07-18 | 8:20 | 96.84 | 47.83 | 0 | 48.22 | 42.4 | 0
2024-07-18 | 8:21 | 96.84 | 47.95 | 0 | 48.22 | 42.53 | 0
2024-07-18 | 8:22 | 96.84 | 47.95 | 0 | 48.22 | 42.65 | 0
2024-07-18 | 8:23 | 96.84 | 47.95 | 380 | 48.22 | 42.9 | 12
2024-07-18 | 8:24 | 97.08 | 47.95 | 762 | 48.22 | 44.05 | 19
2024-07-18 | 8:25 | 96.84 | 47.97 | 632 | 48.22 | 44.53 | 33
2024-07-18 | 8:26 | 96.96 | 47.97 | 777 | 48.22 | 44.65 | 42
2024-07-18 | 8:27 | 96.84 | 47.85 | 727 | 48.22 | 44.78 | 41
2024-07-18 | 8:28 | 96.84 | 47.85 | 0 | 48.22 | 44.78 | 0
2024-07-18 | 8:29 | 96.84 | 47.78 | 0 | 48.22 | 44.67 | 0
2024-07-18 | 8:30 | 96.84 | 47.78 | 0 | 48.22 | 44.67 | 0
2024-07-18 | 8:31 | 96.84 | 47.67 | 0 | 48.33 | 44.83 | 0
2024-07-18 | 8:32 | 96.84 | 47.72 | 0 | 48.22 | 44.83 | 0
2024-07-18 | 8:33 | 96.84 | 47.72 | 0 | 48.33 | 44.95 | 0
2024-07-18 | 8:34 | 97.08 | 47.72 | 605 | 48.33 | 45.33 | 13
2024-07-18 | 8:35 | 96.96 | 47.83 | 975 | 48.33 | 45.83 | 16
2024-07-18 | 8:36 | 96.96 | 47.72 | 857 | 48.22 | 46.2 | 41
2024-07-18 | 8:37 | 96.96 | 47.83 | 967 | 48.22 | 46.58 | 39
2024-07-18 | 8:38 | 96.96 | 47.78 | 782 | 48.22 | 46.58 | 40
2024-07-18 | 8:39 | 96.84 | 47.78 | 740 | 48.22 | 46.7 | 40
2024-07-18 | 8:40 | 96.84 | 47.78 | 690 | 48.22 | 46.83 | 39
2024-07-18 | 8:41 | 96.84 | 47.67 | 857 | 48.22 | 46.95 | 40
2024-07-18 | 8:42 | 96.84 | 47.67 | 740 | 48.22 | 46.95 | 40
2024-07-18 | 8:43 | 96.92 | 47.65 | 0 | 48.22 | 46.9 | 0
2024-07-18 | 8:44 | 96.92 | 47.65 | 0 | 48.22 | 46.8 | 0
2024-07-18 | 8:45 | 96.8 | 47.65 | 0 | 48.22 | 46.67 | 0
2024-07-18 | 8:46 | 96.92 | 47.65 | 0 | 48.22 | 46.65 | 0
2024-07-18 | 8:47 | 96.8 | 47.65 | 0 | 48.22 | 46.65 | 0
2024-07-18 | 8:48 | 96.92 | 47.65 | 0 | 48.22 | 46.65 | 0
2024-07-18 | 8:49 | 65.68 | 47.67 | 720 | 48.22 | 47.03 | 40
2024-07-18 | 8:50 | 27.52 | 47.78 | 962 | 48.22 | 47.03 | 45
2024-07-18 | 8:51 | 12.04 | 47.78 | 1207 | 48.22 | 47.15 | 45
2024-07-18 | 8:52 | 5.52 | 47.67 | 1147 | 48.22 | 47.28 | 46
2024-07-18 | 8:53 | 2.96 | 47.7 | 1900 | 48.22 | 47.65 | 40
2024-07-18 | 8:54 | 1.96 | 47.7 | 1915 | 48.22 | 47.97 | 43
2024-07-18 | 8:55 | 1.48 | 47.72 | 2105 | 48.22 | 48.38 | 45
2024-07-18 | 8:56 | 1.12 | 47.9 | 1855 | 48.22 | 48.65 | 48
2024-07-18 | 8:57 | 1 | 48.05 | 1302 | 48.22 | 49.03 | 47
2024-07-18 | 8:58 | 0.88 | 48.15 | 1597 | 48.22 | 49.4 | 44
2024-07-18 | 8:59 | 0.76 | 48.28 | 1452 | 48.22 | 49.67 | 48
2024-07-18 | 9:00 | 0.64 | 48.42 | 2580 | 48.22 | 50.03 | 45
2024-07-18 | 9:01 | 0.64 | 48.53 | 2552 | 48.22 | 50.3 | 43
2024-07-18 | 9:02 | 0.52 | 48.65 | 1820 | 48.22 | 50.7 | 47
2024-07-18 | 9:03 | 0.52 | 48.8 | 1500 | 48.22 | 50.95 | 43
2024-07-18 | 9:04 | 0.4 | 48.8 | 1535 | 48.22 | 51.33 | 49
2024-07-18 | 9:05 | 0.4 | 48.8 | 1710 | 48.33 | 51.58 | 48
2024-07-18 | 9:06 | 0.4 | 48.42 | 2412 | 48.33 | 52.1 | 47
2024-07-18 | 9:07 | 0.4 | 47.75 | 2650 | 48.33 | 52.63 | 49
2024-07-18 | 9:08 | 0.28 | 48.4 | 1997 | 48.33 | 52.75 | 46
2024-07-18 | 9:09 | 0.28 | 48.3 | 2487 | 47.58 | 53.15 | 47
2024-07-18 | 9:10 | 0.28 | 48.28 | 2622 | 47.22 | 53.53 | 40
2024-07-18 | 9:11 | 0.28 | 49.67 | 2715 | 46.2 | 53.05 | 48
2024-07-18 | 9:12 | 0.28 | 49.6 | 1665 | 46.7 | 52.28 | 44
2024-07-18 | 9:13 | 0.28 | 48.67 | 2410 | 46.95 | 52.4 | 46
2024-07-18 | 9:14 | 0.16 | 47.38 | 2130 | 46.95 | 52.8 | 47
2024-07-18 | 9:15 | 0.16 | 46.97 | 2490 | 47.2 | 53.17 | 45
2024-07-18 | 9:16 | 9.52 | 47.2 | 2002 | 47.1 | 53.35 | 39
2024-07-18 | 9:17 | 28.68 | 47.58 | 1825 | 47.1 | 53.35 | 48
2024-07-18 | 9:18 | 47.76 | 47.95 | 1297 | 47.1 | 53.22 | 45
2024-07-18 | 9:19 | 66.32 | 48.33 | 1192 | 47.1 | 53.08 | 19
2024-07-18 | 9:20 | 81.88 | 48.47 | 1027 | 47.2 | 52.6 | 20
2024-07-18 | 9:21 | 92.36 | 48.6 | 912 | 47.2 | 52.22 | 20
2024-07-18 | 9:22 | 96.92 | 48.72 | 0 | 47.33 | 52.1 | 0
2024-07-18 | 9:23 | 96.92 | 48.6 | 0 | 47.33 | 52.22 | 0
2024-07-18 | 9:24 | 96.92 | 48.58 | 0 | 47.33 | 52.2 | 0
2024-07-18 | 9:25 | 96.92 | 48.47 | 0 | 47.45 | 52.1 | 0
2024-07-18 | 9:26 | 96.92 | 48.22 | 0 | 47.45 | 51.95 | 0
2024-07-18 | 9:27 | 97.04 | 48.22 | 1105 | 47.58 | 51.58 | 12
2024-07-18 | 9:28 | 40.44 | 48.1 | 937 | 47.58 | 50.9 | 44
2024-07-18 | 9:29 | 16.76 | 47.97 | 1232 | 47.58 | 51.03 | 47
2024-07-18 | 9:30 | 7.16 | 47.97 | 1490 | 47.7 | 51.4 | 41
2024-07-18 | 9:31 | 3.16 | 48.08 | 1840 | 47.7 | 51.65 | 39
2024-07-18 | 9:32 | 1.52 | 48.1 | 2355 | 47.7 | 52.17 | 41
2024-07-18 | 9:33 | 0.8 | 48.45 | 1425 | 47.7 | 52.42 | 47
2024-07-18 | 9:34 | 0.52 | 48.58 | 2642 | 47.7 | 52.78 | 39
2024-07-18 | 9:35 | 0.28 | 48.83 | 1750 | 47.7 | 53.15 | 46
2024-07-18 | 9:36 | 0.28 | 48.97 | 2932 | 47.7 | 53.53 | 46
2024-07-18 | 9:37 | 0.16 | 49.22 | 1712 | 47.83 | 53.78 | 45
2024-07-18 | 9:38 | 0.16 | 49.45 | 2477 | 47.83 | 54.15 | 44
2024-07-18 | 9:39 | 0.16 | 49.22 | 1675 | 47.83 | 54.53 | 45
2024-07-18 | 9:40 | 0.16 | 49.22 | 2945 | 47.83 | 54.78 | 43
2024-07-18 | 9:41 | 0.16 | 49.83 | 1750 | 47.45 | 54.47 | 45
2024-07-18 | 9:42 | 0.04 | 49.92 | 1965 | 47.58 | 53.28 | 36
2024-07-18 | 9:43 | 0.08 | 49.1 | 1982 | 47.53 | 53.35 | 43
2024-07-18 | 9:44 | --- | --- | --- | --- | --- | ---
2024-07-18 | 9:45 | 0.08 | 46.8 | 1812 | 46.8 | 54.53 | 40
2024-07-18 | 9:46 | 0.08 | 46.05 | 2757 | 46.17 | 55.05 | 36
2024-07-18 | 9:47 | 0.08 | 46.65 | 1650 | 45.25 | 54.92 | 44
2024-07-18 | 9:48 | 0.08 | 46.9 | 2342 | 45.25 | 54.15 | 41
2024-07-18 | 9:49 | 0.08 | 46.55 | 2280 | 45.38 | 54.15 | 44
2024-07-18 | 9:50 | 3.88 | 45.72 | 1957 | 45.38 | 54.53 | 45
2024-07-18 | 9:51 | 23.08 | 45.7 | 1730 | 45.63 | 54.55 | 48
2024-07-18 | 9:52 | 42.2 | 46.08 | 1462 | 45.5 | 54.4 | 47
2024-07-18 | 9:53 | 61.04 | 46.75 | 1627 | 45.38 | 53.55 | 48
2024-07-18 | 9:54 | 77.72 | 46.78 | 1400 | 45.65 | 53.3 | 47
2024-07-18 | 9:55 | 90 | 46.3 | 1532 | 45.55 | 53.3 | 44
2024-07-18 | 9:56 | 96.32 | 46.05 | 1420 | 45.65 | 53.53 | 46
2024-07-18 | 9:57 | 96.88 | 46.28 | 0 | 45.65 | 53.3 | 0
2024-07-18 | 9:58 | 96.88 | 46.65 | 0 | 45.65 | 53.3 | 0
2024-07-18 | 9:59 | 96.88 | 46.92 | 0 | 45.78 | 53.17 | 0
2024-07-18 | 10:00 | 96.88 | 47.03 | 0 | 45.78 | 53.17 | 0
2024-07-18 | 10:01 | 96.88 | 46.92 | 0 | 45.78 | 53.05 | 0
2024-07-18 | 10:02 | 96.88 | 46.92 | 0 | 45.9 | 52.92 | 0
2024-07-18 | 10:03 | 96.88 | 46.8 | 0 | 45.9 | 52.67 | 0
2024-07-18 | 10:04 | 96.88 | 46.67 | 0 | 46.03 | 52.4 | 0
2024-07-18 | 10:05 | 96.88 | 46.55 | 15 | 46.03 | 52.15 | 0
2024-07-18 | 10:06 | 97 | 46.53 | 597 | 46.03 | 51.25 | 13
2024-07-18 | 10:07 | 40.52 | 46.42 | 845 | 46.15 | 51 | 46
2024-07-18 | 10:08 | 16.64 | 46.53 | 960 | 46.17 | 51.15 | 48
2024-07-18 | 10:09 | 6.88 | 46.53 | 920 | 46.17 | 51.15 | 46
2024-07-18 | 10:10 | 3.04 | 46.65 | 1567 | 46.17 | 50.88 | 43
2024-07-18 | 10:11 | 1.44 | 46.92 | 1372 | 46.17 | 51.33 | 50
2024-07-18 | 10:12 | 0.72 | 47.15 | 2390 | 46.17 | 51.83 | 51
2024-07-18 | 10:13 | 0.48 | 47.3 | 2410 | 46.28 | 52.2 | 48
2024-07-18 | 10:14 | 0.24 | 47.3 | 1860 | 46.28 | 52.7 | 52
2024-07-18 | 10:15 | 0.24 | 47.53 | 2320 | 46.17 | 53.22 | 37
2024-07-18 | 10:16 | 0.24 | 47.85 | 3357 | 46.17 | 52.92 | 43
2024-07-18 | 10:17 | 0.12 | 48.1 | 0 | 46.28 | 51.72 | 43
2024-07-18 | 10:18 | 18.56 | 47.05 | 1357 | 46.4 | 51.6 | 20
2024-07-18 | 10:19 | 37.88 | 45.05 | 1262 | 46.4 | 50.7 | 20
2024-07-18 | 10:20 | 56.96 | 43.35 | 1310 | 46.4 | 50.58 | 21
2024-07-18 | 10:21 | 74.56 | 43.45 | 0 | 46.3 | 50.83 | 0
2024-07-18 | 10:22 | 87.88 | 44.2 | 0 | 46.17 | 51.08 | 0
2024-07-18 | 10:23 | 96.88 | 44.83 | 0 | 45.92 | 50.97 | 0
2024-07-18 | 10:24 | 96.88 | 45.25 | 0 | 45.8 | 50.85 | 0
2024-07-18 | 10:25 | 96.88 | 45.65 | 0 | 45.8 | 50.72 | 0
2024-07-18 | 10:26 | 96.88 | 45.78 | 0 | 45.8 | 50.47 | 0
2024-07-18 | 10:27 | 96.88 | 45.92 | 0 | 45.8 | 50.22 | 0
2024-07-18 | 10:28 | 96.88 | 45.92 | 0 | 45.78 | 49.97 | 0
2024-07-18 | 10:29 | 96.88 | 45.9 | 0 | 45.78 | 49.45 | 0
2024-07-18 | 10:30 | 96.88 | 45.9 | 0 | 45.9 | 49.1 | 0
2024-07-18 | 10:31 | 96.88 | 45.9 | 0 | 45.9 | 48.58 | 0
2024-07-18 | 10:32 | 96.88 | 45.9 | 0 | 45.9 | 48.22 | 0
2024-07-18 | 10:33 | 96.88 | 45.9 | 352 | 45.9 | 47.97 | 12
2024-07-18 | 10:34 | 96.88 | 45.67 | 465 | 45.9 | 48.3 | 12
2024-07-18 | 10:35 | 96.88 | 45.42 | 635 | 45.9 | 48.9 | 46
2024-07-18 | 10:36 | 96.88 | 45.15 | 657 | 46.03 | 49.15 | 46
2024-07-18 | 10:37 | 96.88 | 44.92 | 597 | 46.03 | 49.28 | 46
2024-07-18 | 10:38 | 96.88 | 44.67 | 642 | 46.03 | 49.42 | 46
2024-07-18 | 10:39 | 96.88 | 44.42 | 570 | 46.03 | 49.53 | 46
2024-07-18 | 10:40 | 96.88 | 44.17 | 612 | 46.03 | 49.65 | 47
2024-07-18 | 10:41 | 96.88 | 43.92 | 587 | 46.03 | 49.78 | 47
2024-07-18 | 10:42 | 96.88 | 43.65 | 635 | 46.03 | 50.03 | 46
2024-07-18 | 10:43 | 96.88 | 43.55 | 547 | 46.03 | 50.03 | 47
2024-07-18 | 10:44 | 96.88 | 43.28 | 610 | 46.03 | 50.15 | 46
2024-07-18 | 10:45 | 96.88 | 43.05 | 0 | 46.03 | 50.28 | 1
2024-07-18 | 10:46 | 96.88 | 42.92 | 295 | 46.03 | 50.17 | 20
2024-07-18 | 10:47 | 96.88 | 42.78 | 322 | 46.03 | 50.28 | 20
2024-07-18 | 10:48 | 96.88 | 42.42 | 290 | 46.03 | 50.28 | 20
2024-07-18 | 10:49 | 96.88 | 42.4 | 0 | 46.03 | 50.17 | 0
2024-07-18 | 10:50 | 96.88 | 42.3 | 0 | 45.92 | 50.17 | 0
2024-07-18 | 10:51 | 96.88 | 42.2 | 0 | 46.03 | 50.17 | 0
2024-07-18 | 10:52 | 96.88 | 41.97 | 0 | 46.03 | 50.17 | 0
2024-07-18 | 10:53 | 96.88 | 41.85 | 0 | 46.03 | 50.05 | 0
2024-07-18 | 10:54 | 96.88 | 41.72 | 0 | 46.03 | 50.05 | 0
2024-07-18 | 10:55 | 96.88 | 41.6 | 0 | 46.03 | 49.92 | 0
2024-07-18 | 10:56 | 96.88 | 40.6 | 580 | 46.03 | 49.92 | 11
2024-07-18 | 10:57 | 97 | 40.33 | 440 | 46.03 | 49.92 | 34
2024-07-18 | 10:58 | 47.96 | 40.47 | 615 | 45.92 | 50.03 | 46
2024-07-18 | 10:59 | 19.68 | 40.47 | 640 | 46.03 | 50.15 | 47
2024-07-18 | 11:00 | 8.12 | 40.33 | 622 | 46.03 | 50.17 | 47
2024-07-18 | 11:01 | 3.48 | 40.22 | 697 | 46.03 | 50.28 | 46
2024-07-18 | 11:02 | 1.6 | 40.1 | 760 | 46.03 | 50.4 | 47
2024-07-18 | 11:03 | 0.76 | 39.85 | 717 | 46.03 | 50.4 | 47
2024-07-18 | 11:04 | 0.4 | 39.85 | 672 | 46.03 | 50.53 | 47
2024-07-18 | 11:05 | 0.28 | 39.6 | 777 | 46.03 | 50.67 | 47
2024-07-18 | 11:06 | 0.16 | 39.6 | 832 | 46.03 | 50.78 | 46
2024-07-18 | 11:07 | 0.04 | 39.4 | 762 | 46.03 | 50.9 | 46
2024-07-18 | 11:08 | 0.04 | 39.3 | 692 | 46.03 | 50.9 | 47
2024-07-18 | 11:09 | 0.04 | 39.15 | 697 | 46.03 | 51.03 | 47
2024-07-18 | 11:10 | 0.04 | 39.15 | 837 | 46.03 | 51.15 | 46
2024-07-18 | 11:11 | 0.8 | 39.03 | 0 | 45.92 | 51.15 | 0
2024-07-18 | 11:12 | 20.88 | 38.8 | 397 | 45.92 | 51.05 | 19
2024-07-18 | 11:13 | 40.56 | 38.8 | 382 | 46.03 | 51.05 | 19
2024-07-18 | 11:14 | 59.68 | 38.7 | 445 | 45.92 | 51.05 | 19
2024-07-18 | 11:15 | 76.92 | 38.58 | 435 | 45.92 | 51.03 | 19
2024-07-18 | 11:16 | 89.48 | 38.53 | 385 | 45.92 | 51.05 | 19
2024-07-18 | 11:17 | 96.92 | 38.65 | 0 | 45.92 | 50.92 | 0
2024-07-18 | 11:18 | 96.92 | 38.55 | 0 | 46.03 | 50.92 | 0
2024-07-18 | 11:19 | 96.92 | 38.9 | 0 | 46.35 | 50.92 | 0
2024-07-18 | 11:20 | 96.92 | 38.9 | 0 | 46.72 | 50.8 | 0
2024-07-18 | 11:21 | 96.92 | 38.8 | 0 | 47.08 | 50.8 | 0
2024-07-18 | 11:22 | 96.92 | 38.8 | 0 | 47.33 | 50.67 | 0
2024-07-18 | 11:23 | 96.92 | 37.58 | 97 | 47.72 | 50.67 | 14
2024-07-18 | 11:24 | 97.04 | 37.45 | 717 | 48.08 | 50.65 | 46
2024-07-18 | 11:25 | 96.92 | 37.7 | 760 | 48.45 | 50.78 | 45
2024-07-18 | 11:26 | 96.92 | 37.7 | 622 | 48.58 | 50.8 | 46
2024-07-18 | 11:27 | 96.92 | 37.7 | 595 | 48.7 | 50.9 | 46
2024-07-18 | 11:28 | 96.92 | 37.7 | 682 | 48.7 | 50.9 | 46
2024-07-18 | 11:29 | 96.92 | 37.7 | 577 | 48.7 | 50.9 | 46
2024-07-18 | 11:30 | 96.8 | 37.58 | 557 | 48.6 | 50.9 | 47
2024-07-18 | 11:31 | 96.8 | 37.58 | 0 | 48.6 | 50.9 | 0
2024-07-18 | 11:32 | 96.92 | 38.2 | 0 | 48.6 | 50.67 | 0
2024-07-18 | 11:33 | 96.92 | 38.22 | 0 | 48.6 | 50.65 | 0