## Sheet1
日期 | 时间 | 锅内压力 | 夹套温度 | 扭矩 | 水箱水温 | 药浆温度 | 转速
2024-07-18 | 16:21 | 96.68 | 47.58 | 0 | 48.72 | 39.4 | 0
2024-07-18 | 16:22 | 96.68 | 47.78 | 0 | 47.97 | 39.78 | 0
2024-07-18 | 16:23 | 96.68 | 48.15 | 0 | 47.47 | 40.42 | 0
2024-07-18 | 16:24 | 96.68 | 48.28 | 0 | 47.47 | 41.15 | 0
2024-07-18 | 16:25 | 96.8 | 48.53 | 360 | 47.58 | 42.05 | 13
2024-07-18 | 16:26 | 96.92 | 48.55 | 745 | 47.58 | 43.47 | 19
2024-07-18 | 16:27 | 96.68 | 48.55 | 785 | 47.58 | 44.42 | 35
2024-07-18 | 16:28 | 96.68 | 48.55 | 680 | 47.58 | 44.92 | 39
2024-07-18 | 16:29 | 96.68 | 48.42 | 635 | 47.72 | 45.28 | 38
2024-07-18 | 16:30 | 96.68 | 48.42 | 0 | 47.72 | 45.3 | 0
2024-07-18 | 16:31 | 96.68 | 48.3 | 445 | 47.72 | 45.17 | 16
2024-07-18 | 16:32 | 96.68 | 48.17 | 0 | 47.83 | 45.17 | 0
2024-07-18 | 16:33 | 96.68 | 48.05 | 0 | 47.83 | 45.3 | 0
2024-07-18 | 16:34 | 96.68 | 48.05 | 0 | 47.83 | 45.4 | 0
2024-07-18 | 16:35 | 96.92 | 47.9 | 730 | 47.83 | 46.05 | 13
2024-07-18 | 16:36 | 96.8 | 47.9 | 827 | 47.95 | 46.58 | 19
2024-07-18 | 16:37 | 96.68 | 47.78 | 1017 | 47.72 | 46.22 | 36
2024-07-18 | 16:38 | 96.68 | 47.67 | 1037 | 47.35 | 45.22 | 37
2024-07-18 | 16:39 | 96.68 | 46.92 | 882 | 46.85 | 44.1 | 38
2024-07-18 | 16:40 | 96.68 | 45.35 | 910 | 46.08 | 42.97 | 38
2024-07-18 | 16:41 | 96.68 | 43.25 | 657 | 45.35 | 42.1 | 38
2024-07-18 | 16:42 | 96.68 | 42 | 715 | 44.72 | 41.35 | 38
2024-07-18 | 16:43 | 96.68 | 42.42 | 755 | 44.22 | 40.95 | 36
2024-07-18 | 16:44 | 96.68 | 42.78 | 0 | 44.72 | 41.6 | 0
2024-07-18 | 16:45 | 96.68 | 42.53 | 0 | 44.72 | 41.6 | 0
2024-07-18 | 16:46 | 96.68 | 42.42 | 0 | 44.45 | 41.22 | 0
2024-07-18 | 16:47 | 96.68 | 42.35 | 0 | 44.35 | 40.85 | 0
2024-07-18 | 16:48 | 96.68 | 42.22 | 0 | 44.45 | 40.35 | 0
2024-07-18 | 16:49 | 96.68 | 41.85 | 455 | 44.45 | 39.97 | 13
2024-07-18 | 16:50 | 40.68 | 42.08 | 732 | 44.45 | 38.72 | 45
2024-07-18 | 16:51 | 17.48 | 42.22 | 745 | 44.45 | 38.7 | 43
2024-07-18 | 16:52 | 7.68 | 42.22 | 1462 | 44.35 | 38.17 | 44
2024-07-18 | 16:53 | 3.6 | 42.1 | 1147 | 44.45 | 38.97 | 46
2024-07-18 | 16:54 | 2.12 | 42.1 | 1917 | 44.35 | 39.6 | 45
2024-07-18 | 16:55 | 1.4 | 41.97 | 2362 | 44.35 | 40.2 | 41
2024-07-18 | 16:56 | 1.04 | 41.97 | 2082 | 44.47 | 40.83 | 45
2024-07-18 | 16:57 | 0.8 | 41.85 | 2552 | 44.47 | 41.47 | 46
2024-07-18 | 16:58 | 0.68 | 41.85 | 1675 | 44.47 | 42.08 | 39
2024-07-18 | 16:59 | 0.56 | 41.6 | 2577 | 44.45 | 42.7 | 42
2024-07-18 | 17:00 | 0.44 | 41.5 | 2532 | 44.45 | 43.35 | 48
2024-07-18 | 17:01 | 0.44 | 41.5 | 1820 | 44.45 | 44.08 | 45
2024-07-18 | 17:02 | 0.32 | 41.35 | 2605 | 44.45 | 44.6 | 38
2024-07-18 | 17:03 | 0.32 | 41.15 | 1522 | 44.45 | 45.2 | 45
2024-07-18 | 17:04 | 0.32 | 41.05 | 1625 | 44.35 | 45.83 | 48
2024-07-18 | 17:05 | 0.32 | 40.88 | 2260 | 44.35 | 46.33 | 46
2024-07-18 | 17:06 | 0.2 | 40.8 | 1815 | 44.45 | 46.95 | 47
2024-07-18 | 17:07 | 0.2 | 40.67 | 2307 | 44.45 | 47.45 | 46
2024-07-18 | 17:08 | 0.2 | 40.47 | 1572 | 44.45 | 47.95 | 44
2024-07-18 | 17:09 | 0.2 | 40.35 | 1802 | 44.45 | 48.58 | 39
2024-07-18 | 17:10 | 0.2 | 40.22 | 1725 | 44.35 | 49.08 | 47
2024-07-18 | 17:11 | 0.2 | 39.97 | 2452 | 44.35 | 49.58 | 45
2024-07-18 | 17:12 | 0.08 | 39.85 | 1757 | 44.45 | 50.08 | 44
2024-07-18 | 17:13 | 0.08 | 39.72 | 1510 | 44.45 | 50.45 | 45
2024-07-18 | 17:14 | 0.08 | 39.47 | 2512 | 44.45 | 50.95 | 44
2024-07-18 | 17:15 | 0.08 | 39.33 | 2495 | 44.45 | 51.45 | 48
2024-07-18 | 17:16 | 0.08 | 39.1 | 2255 | 44.45 | 51.83 | 45
2024-07-18 | 17:17 | 14.68 | 38.83 | 2292 | 44.35 | 52.33 | 38
2024-07-18 | 17:18 | 33.72 | 35.1 | 2085 | 44.22 | 52.35 | 39
2024-07-18 | 17:19 | 52.72 | 37.05 | 0 | 44.1 | 51.72 | 0
2024-07-18 | 17:20 | 70.6 | 37.58 | 1152 | 43.83 | 50.97 | 20
2024-07-18 | 17:21 | 84.88 | 38.22 | 1022 | 43.97 | 50.7 | 21
2024-07-18 | 17:22 | 93.92 | 38.7 | 842 | 43.97 | 50.35 | 19
2024-07-18 | 17:23 | 96.68 | 39.08 | 0 | 43.97 | 50.7 | 0
2024-07-18 | 17:24 | 96.68 | 39.35 | 0 | 43.97 | 50.6 | 0
2024-07-18 | 17:25 | 96.68 | 39.47 | 0 | 43.97 | 50.47 | 0
2024-07-18 | 17:26 | 96.64 | 39.42 | 0 | 43.97 | 50.22 | 0
2024-07-18 | 17:27 | 96.64 | 39.4 | 1012 | 43.97 | 49.22 | 13
2024-07-18 | 17:28 | 59.76 | 39.4 | 920 | 43.97 | 48.72 | 40
2024-07-18 | 17:29 | 24.72 | 39.53 | 1050 | 43.97 | 48.72 | 43
2024-07-18 | 17:30 | 10.36 | 41.83 | 1242 | 43.97 | 48.58 | 44
2024-07-18 | 17:31 | 4.44 | 44.95 | 1207 | 43.72 | 47.72 | 41
2024-07-18 | 17:32 | 2 | 44.6 | 1137 | 43.83 | 47.83 | 45
2024-07-18 | 17:33 | 0.92 | 43.22 | 1632 | 43.6 | 48.33 | 41
2024-07-18 | 17:34 | 0.56 | 42.6 | 1602 | 43.7 | 48.95 | 45
2024-07-18 | 17:35 | 0.32 | 42.55 | 1502 | 43.6 | 49.33 | 45
2024-07-18 | 17:36 | 0.2 | 43.28 | 1735 | 43.35 | 49.7 | 46
2024-07-18 | 17:37 | 0.08 | 43.53 | 1865 | 43.35 | 49.7 | 47
2024-07-18 | 17:38 | 0.08 | 43.85 | 1920 | 43.22 | 49.72 | 47
2024-07-18 | 17:39 | 0.08 | 44.13 | 2162 | 43.33 | 49.72 | 40
2024-07-18 | 17:40 | 0.08 | 44 | 2930 | 43.22 | 49.72 | 47
2024-07-18 | 17:41 | 0.08 | 43.75 | 2790 | 43.33 | 49.72 | 48
2024-07-18 | 17:42 | 0.08 | 43.22 | 2830 | 43.33 | 49.95 | 47
2024-07-18 | 17:43 | 0.08 | 42.97 | 1755 | 43.35 | 50.33 | 42
2024-07-18 | 17:44 | 0.08 | 43 | 1740 | 43.35 | 50.92 | 44
2024-07-18 | 17:45 | 0.08 | 43.13 | 1602 | 43.08 | 50.83 | 47
2024-07-18 | 17:46 | 0.08 | 43.5 | 2797 | 43.2 | 50.83 | 35
2024-07-18 | 17:47 | 0.08 | 44.03 | 1645 | 43.08 | 50.6 | 42
2024-07-18 | 17:48 | 0.08 | 43.9 | 1800 | 43.08 | 50.35 | 44
2024-07-18 | 17:49 | 0.08 | 43.28 | 2147 | 43.08 | 50.58 | 47
2024-07-18 | 17:50 | 0.08 | 42.55 | 1802 | 43.1 | 50.95 | 47
2024-07-18 | 17:51 | 0.08 | 42.53 | 1787 | 43.2 | 51.33 | 44
2024-07-18 | 17:52 | 11.32 | 42.75 | 1610 | 42.97 | 51.33 | 48
2024-07-18 | 17:53 | 30.64 | 43.28 | 2082 | 42.97 | 50.67 | 45
2024-07-18 | 17:54 | 49.64 | 43.35 | 1885 | 42.95 | 50.28 | 42
2024-07-18 | 17:55 | 67.84 | 42.97 | 1460 | 42.95 | 50.4 | 43
2024-07-18 | 17:56 | 83 | 42.83 | 1100 | 42.95 | 50.53 | 44
2024-07-18 | 17:57 | 96.72 | 43.22 | 0 | 43.08 | 50.65 | 0
2024-07-18 | 17:58 | 96.72 | 43.7 | 0 | 43.08 | 50.65 | 0
2024-07-18 | 17:59 | 96.72 | 43.95 | 0 | 43.08 | 50.65 | 0
2024-07-18 | 18:00 | 96.72 | 44.08 | 0 | 43.08 | 50.55 | 0
2024-07-18 | 18:01 | 96.72 | 44.2 | 0 | 43.22 | 50.42 | 0
2024-07-18 | 18:02 | 96.6 | 44.08 | 0 | 43.33 | 50.17 | 0
2024-07-18 | 18:03 | 96.6 | 44.08 | 0 | 43.33 | 49.92 | 0
2024-07-18 | 18:04 | 96.6 | 43.97 | 0 | 43.33 | 49.8 | 0
2024-07-18 | 18:05 | 96.6 | 43.88 | 482 | 43.45 | 48.58 | 12
2024-07-18 | 18:06 | 81.76 | 43.88 | 482 | 43.45 | 48.6 | 17
2024-07-18 | 18:07 | 32.88 | 43.88 | 852 | 43.45 | 48.3 | 45
2024-07-18 | 18:08 | 13.56 | 43.88 | 755 | 43.6 | 48.4 | 46
2024-07-18 | 18:09 | 5.68 | 44.03 | 812 | 44.83 | 48.55 | 45
2024-07-18 | 18:10 | 2.52 | 44.17 | 1022 | 45.58 | 48.4 | 44
2024-07-18 | 18:11 | 1.2 | 44.3 | 2005 | 46.45 | 48.55 | 43
2024-07-18 | 18:12 | 0.68 | 44.65 | 1750 | 47.08 | 49.15 | 39
2024-07-18 | 18:13 | 0.32 | 45.15 | 1662 | 47.95 | 50.03 | 50
2024-07-18 | 18:14 | 0.2 | 45.4 | 2342 | 49.08 | 50.65 | 49
2024-07-18 | 18:15 | 10.12 | 45.05 | 2455 | 48.97 | 51.53 | 43
2024-07-18 | 18:16 | 29.36 | 44.67 | 1730 | 49.08 | 52.03 | 45
2024-07-18 | 18:17 | 48.8 | 44.45 | 1097 | 49.08 | 51.67 | 20
2024-07-18 | 18:18 | 67.28 | 44.2 | 1117 | 49.08 | 51.95 | 19
2024-07-18 | 18:19 | 78.12 | 44.75 | 887 | 49.08 | 52.1 | 19
2024-07-18 | 18:20 | 90.28 | 47 | 0 | 49.08 | 51.83 | 0
2024-07-18 | 18:21 | 96.68 | 46.83 | 0 | 48.97 | 51.83 | 0
2024-07-18 | 18:22 | 96.68 | 46.7 | 0 | 49.08 | 51.83 | 0
2024-07-18 | 18:23 | 96.68 | 46.45 | 0 | 48.95 | 51.72 | 0
2024-07-18 | 18:24 | 96.68 | 46.1 | 0 | 48.85 | 51.47 | 0
2024-07-18 | 18:25 | 96.68 | 45.72 | 0 | 48.85 | 51.1 | 0
2024-07-18 | 18:26 | 96.68 | 45.6 | 0 | 48.97 | 50.47 | 0
2024-07-18 | 18:27 | 96.56 | 45.35 | 0 | 48.97 | 49.85 | 0
2024-07-18 | 18:28 | 96.56 | 45.22 | 0 | 48.97 | 49.22 | 0
2024-07-18 | 18:29 | 96.56 | 44.97 | 0 | 48.97 | 48.7 | 0
2024-07-18 | 18:30 | 96.56 | 44.58 | 542 | 48.97 | 48.08 | 13
2024-07-18 | 18:31 | 96.68 | 44.58 | 445 | 48.97 | 47.47 | 13
2024-07-18 | 18:32 | 96.56 | 44.58 | 422 | 48.97 | 47.22 | 15
2024-07-18 | 18:33 | 96.56 | 44.6 | 415 | 48.97 | 46.95 | 17
2024-07-18 | 18:34 | 96.68 | 41.03 | 742 | 48.97 | 47.08 | 47
2024-07-18 | 18:35 | 96.56 | 46.7 | 640 | 49.08 | 46.85 | 46
2024-07-18 | 18:36 | 96.56 | 46.45 | 617 | 49.72 | 46.47 | 47
2024-07-18 | 18:37 | 96.56 | 44.83 | 612 | 50.58 | 46.58 | 47
2024-07-18 | 18:38 | 96.56 | 43.85 | 545 | 51.2 | 46.83 | 46
2024-07-18 | 18:39 | 96.56 | 44.08 | 547 | 51.88 | 47.2 | 47
2024-07-18 | 18:40 | 96.56 | 44.95 | 580 | 52.67 | 47.6 | 46
2024-07-18 | 18:41 | 96.56 | 45.83 | 662 | 52.9 | 48.08 | 46
2024-07-18 | 18:42 | 96.56 | 46.7 | 0 | 53.15 | 48.45 | 0
2024-07-18 | 18:43 | 96.56 | 47.45 | 315 | 53.4 | 48.45 | 21
2024-07-18 | 18:44 | 96.56 | 48.33 | 285 | 53.53 | 48.95 | 21
2024-07-18 | 18:45 | 96.56 | 49.08 | 345 | 53.65 | 49.4 | 21
2024-07-18 | 18:46 | 96.56 | 49.58 | 0 | 53.9 | 49.3 | 0
2024-07-18 | 18:47 | 96.56 | 50.2 | 0 | 54.15 | 49.17 | 0
2024-07-18 | 18:48 | 96.56 | 50.72 | 0 | 54.28 | 49.28 | 0
2024-07-18 | 18:49 | 96.56 | 51.08 | 0 | 54.28 | 49.4 | 0
2024-07-18 | 18:50 | 96.56 | 51.45 | 0 | 54.28 | 49.65 | 0
2024-07-18 | 18:51 | 96.56 | 51.7 | 0 | 53.88 | 49.78 | 0
2024-07-18 | 18:52 | 96.68 | 51.95 | 417 | 54 | 50.03 | 17
2024-07-18 | 18:53 | 96.68 | 52.2 | 162 | 53.35 | 50.78 | 13
2024-07-18 | 18:54 | 54.16 | 52.22 | 565 | 52.83 | 51.33 | 43
2024-07-18 | 18:55 | 22.28 | 52.33 | 555 | 53.58 | 51.45 | 43
2024-07-18 | 18:56 | 9.08 | 52.45 | 565 | 54.2 | 51.7 | 43
2024-07-18 | 18:57 | 3.88 | 52.58 | 637 | 54.1 | 51.83 | 44
2024-07-18 | 18:58 | 1.64 | 52.33 | 582 | 53.85 | 52.1 | 43
2024-07-18 | 18:59 | 0.76 | 51.97 | 590 | 53.1 | 52.2 | 43
2024-07-18 | 19:00 | 0.4 | 52.45 | 687 | 52.1 | 52.22 | 43
2024-07-18 | 19:01 | 0.16 | 52.47 | 742 | 52.7 | 51.6 | 43
2024-07-18 | 19:02 | 0.16 | 51.6 | 782 | 52.35 | 51.35 | 43
2024-07-18 | 19:03 | 0.04 | 49.97 | 830 | 52.2 | 51.22 | 44
2024-07-18 | 19:04 | 0.04 | 49.08 | 682 | 52.2 | 51.35 | 43
2024-07-18 | 19:05 | 1.8 | 49.2 | 792 | 51.97 | 51.45 | 44
2024-07-18 | 19:06 | 21.64 | 49.58 | 655 | 51.85 | 51.58 | 44
2024-07-18 | 19:07 | 41.12 | 50 | 445 | 51.72 | 51.58 | 21
2024-07-18 | 19:08 | 60.36 | 50.25 | 392 | 51.6 | 51.58 | 22
2024-07-18 | 19:09 | 77.32 | 50.58 | 375 | 51.6 | 51.7 | 22
2024-07-18 | 19:10 | 89.6 | 50.83 | 435 | 51.47 | 51.7 | 22
2024-07-18 | 19:11 | 95.92 | 50.95 | 422 | 51.35 | 51.72 | 22
2024-07-18 | 19:12 | 96.64 | 51.08 | 0 | 51.22 | 51.83 | 0
2024-07-18 | 19:13 | 96.64 | 51.2 | 0 | 51.08 | 51.7 | 0
2024-07-18 | 19:14 | 96.64 | 51.15 | 0 | 51.08 | 51.6 | 0
2024-07-18 | 19:15 | 96.64 | 51.15 | 0 | 51.08 | 51.58 | 0
2024-07-18 | 19:16 | 96.64 | 51.15 | 0 | 51.2 | 51.58 | 0
2024-07-18 | 19:17 | 96.64 | 51.1 | 0 | 51.2 | 51.58 | 0
2024-07-18 | 19:18 | 96.64 | 51.08 | 0 | 51.2 | 51.47 | 0
2024-07-18 | 19:19 | 96.76 | 51.08 | 437 | 51.22 | 51.58 | 23
2024-07-18 | 19:20 | 96.64 | 50.97 | 607 | 51.33 | 51.7 | 44
2024-07-18 | 19:21 | 96.64 | 50.97 | 575 | 51.33 | 51.7 | 43
2024-07-18 | 19:22 | 96.64 | 50.97 | 670 | 51.33 | 51.72 | 44
2024-07-18 | 19:23 | 96.64 | 50.95 | 555 | 51.33 | 51.83 | 44
2024-07-18 | 19:24 | 96.64 | 50.95 | 647 | 51.33 | 51.83 | 44
2024-07-18 | 19:25 | 96.64 | 51 | 640 | 51.33 | 51.83 | 44
2024-07-18 | 19:26 | 96.64 | 51.13 | 572 | 51.33 | 51.83 | 44
2024-07-18 | 19:27 | 96.64 | 50.92 | 0 | 51.33 | 51.72 | 0