## Sheet1
日期 | 时间 | 锅内压力 | 夹套温度 | 扭矩 | 水箱水温 | 药浆温度 | 转速
2024-07-26 | 16:03 | 96 | 41.28 | 0 | 51.6 | 39.67 | 0
2024-07-26 | 16:04 | 96 | 40.92 | 0 | 51.6 | 39.67 | 0
2024-07-26 | 16:05 | 96 | 44.7 | 235 | 51.47 | 39.55 | 15
2024-07-26 | 16:06 | 96 | 45.25 | 387 | 51.47 | 39.4 | 34
2024-07-26 | 16:07 | 96 | 44.58 | 417 | 51.33 | 39.17 | 41
2024-07-26 | 16:08 | 96 | 43.7 | 385 | 51.33 | 39.4 | 41
2024-07-26 | 16:09 | 96 | 44.08 | 427 | 51.1 | 39.9 | 41
2024-07-26 | 16:10 | 96 | 44.7 | 412 | 50.85 | 40.42 | 41
2024-07-26 | 16:11 | 96 | 45.47 | 425 | 50.17 | 40.9 | 41
2024-07-26 | 16:12 | 96 | 45.75 | 0 | 49.4 | 41.28 | 0
2024-07-26 | 16:13 | 96 | 45.47 | 0 | 50.03 | 41.05 | 0
2024-07-26 | 16:14 | 96 | 45.35 | 0 | 49.92 | 41.15 | 0
2024-07-26 | 16:15 | 96 | 45.22 | 0 | 49.8 | 41.28 | 0
2024-07-26 | 16:16 | 96 | 45.1 | 0 | 49.55 | 41.65 | 0
2024-07-26 | 16:17 | 96 | 44.97 | 0 | 49.92 | 42.03 | 0
2024-07-26 | 16:18 | 96 | 44.72 | 0 | 49.92 | 42.53 | 0
2024-07-26 | 16:19 | 96 | 44.6 | 0 | 49.8 | 42.92 | 0
2024-07-26 | 16:20 | 96 | 44.45 | 0 | 49.8 | 43.15 | 0
2024-07-26 | 16:21 | 96.12 | 43.83 | 360 | 49.67 | 44.53 | 12
2024-07-26 | 16:22 | 96 | 43.72 | 450 | 49.78 | 45.05 | 20
2024-07-26 | 16:23 | 96 | 44.2 | 720 | 49.4 | 45.9 | 40
2024-07-26 | 16:24 | 96 | 42.88 | 520 | 49.78 | 46.28 | 40
2024-07-26 | 16:25 | 96 | 44.35 | 512 | 48.58 | 46.53 | 40
2024-07-26 | 16:26 | 96 | 45.63 | 0 | 46.88 | 46.42 | 0
2024-07-26 | 16:27 | 96 | 46.05 | 0 | 46.45 | 46.4 | 0
2024-07-26 | 16:28 | 96 | 45.53 | 0 | 46.58 | 46.3 | 0
2024-07-26 | 16:29 | 96 | 43.97 | 0 | 46.35 | 46.3 | 0
2024-07-26 | 16:30 | 96 | 43.3 | 0 | 46.22 | 46.3 | 0
2024-07-26 | 16:31 | 96.12 | 43.53 | 912 | 46.08 | 46.3 | 18
2024-07-26 | 16:32 | 96 | 43.9 | 682 | 46.08 | 46.4 | 21
2024-07-26 | 16:33 | 96 | 44.42 | 847 | 45.85 | 46.53 | 39
2024-07-26 | 16:34 | 96 | 44.78 | 902 | 45.85 | 46.78 | 39
2024-07-26 | 16:35 | 96 | 45.15 | 777 | 45.95 | 46.9 | 40
2024-07-26 | 16:36 | 96 | 45.53 | 802 | 45.72 | 47.03 | 40
2024-07-26 | 16:37 | 96 | 45.78 | 802 | 45.6 | 47.03 | 40
2024-07-26 | 16:38 | 96 | 46.03 | 780 | 45.6 | 47.15 | 40
2024-07-26 | 16:39 | 96 | 45.85 | 745 | 45.6 | 47.15 | 40
2024-07-26 | 16:40 | 96 | 45.85 | 0 | 45.97 | 47.05 | 0
2024-07-26 | 16:41 | 96 | 45.85 | 0 | 45.47 | 47.05 | 0
2024-07-26 | 16:42 | 96 | 45.85 | 0 | 44.97 | 47.05 | 0
2024-07-26 | 16:43 | 96 | 45.78 | 0 | 44.35 | 47.05 | 0
2024-07-26 | 16:44 | 96 | 45.42 | 0 | 43.47 | 46.92 | 0
2024-07-26 | 16:45 | 96 | 44.8 | 0 | 42.72 | 46.8 | 0
2024-07-26 | 16:46 | 96 | 43.8 | 625 | 42.1 | 46.42 | 22
2024-07-26 | 16:47 | 55.04 | 42.75 | 857 | 41.58 | 43.9 | 45
2024-07-26 | 16:48 | 23.6 | 40.97 | 697 | 41.1 | 44.17 | 45
2024-07-26 | 16:49 | 10.64 | 40.6 | 1112 | 41.63 | 42.6 | 47
2024-07-26 | 16:50 | 5.36 | 40.58 | 1065 | 41.5 | 41.97 | 44
2024-07-26 | 16:51 | 3.12 | 40.47 | 1665 | 41.38 | 42.35 | 46
2024-07-26 | 16:52 | 2.16 | 40.58 | 2097 | 41.38 | 42.72 | 47
2024-07-26 | 16:53 | 1.8 | 40.47 | 1875 | 41.38 | 43.08 | 47
2024-07-26 | 16:54 | 1.56 | 40.47 | 1625 | 41.38 | 43.45 | 46
2024-07-26 | 16:55 | 1.44 | 40.35 | 1390 | 41.38 | 43.95 | 45
2024-07-26 | 16:56 | 1.32 | 40.45 | 2022 | 41.38 | 44.45 | 47
2024-07-26 | 16:57 | 1.32 | 40.35 | 1450 | 41.38 | 44.95 | 46
2024-07-26 | 16:58 | 1.32 | 40.35 | 1537 | 41.38 | 45.45 | 47
2024-07-26 | 16:59 | 1.2 | 40.33 | 2300 | 41.38 | 45.95 | 48
2024-07-26 | 17:00 | 1.2 | 40.33 | 2155 | 41.38 | 46.45 | 38
2024-07-26 | 17:01 | 1.2 | 40.22 | 1690 | 41.38 | 46.95 | 40
2024-07-26 | 17:02 | 1.2 | 40.22 | 1367 | 41.38 | 47.45 | 49
2024-07-26 | 17:03 | 1.08 | 40.1 | 1560 | 41.38 | 47.83 | 48
2024-07-26 | 17:04 | 1.08 | 40.1 | 2142 | 41.38 | 48.33 | 45
2024-07-26 | 17:05 | 1.08 | 40.1 | 1950 | 41.38 | 48.85 | 39
2024-07-26 | 17:06 | 1.08 | 39.92 | 1347 | 41.38 | 49.28 | 45
2024-07-26 | 17:07 | 1.08 | 39.92 | 2127 | 41.38 | 49.78 | 48
2024-07-26 | 17:08 | 1.08 | 39.92 | 1867 | 41.38 | 50.15 | 47
2024-07-26 | 17:09 | 0.96 | 39.9 | 1362 | 41.38 | 50.53 | 46
2024-07-26 | 17:10 | 0.96 | 39.78 | 2392 | 41.38 | 51.03 | 48
2024-07-26 | 17:11 | 0.96 | 39.8 | 1232 | 41.38 | 51.42 | 48
2024-07-26 | 17:12 | 0.96 | 39.78 | 1400 | 41.38 | 51.78 | 48
2024-07-26 | 17:13 | 0.96 | 39.67 | 2277 | 41.38 | 52.15 | 39
2024-07-26 | 17:14 | 14.04 | 39.55 | 2167 | 41.38 | 52.58 | 47
2024-07-26 | 17:15 | 33.64 | 39.53 | 1642 | 41.38 | 52.85 | 41
2024-07-26 | 17:16 | 53.28 | 39.42 | 0 | 41.38 | 52.83 | 0
2024-07-26 | 17:17 | 71.56 | 39.4 | 1155 | 41.38 | 52.6 | 20
2024-07-26 | 17:18 | 85.76 | 39.28 | 1047 | 41.38 | 52.47 | 19
2024-07-26 | 17:19 | 94.28 | 39.28 | 892 | 41.38 | 52.47 | 20
2024-07-26 | 17:20 | 96.16 | 39.3 | 0 | 41.38 | 52.35 | 0
2024-07-26 | 17:21 | 96.16 | 39.05 | 0 | 41.38 | 52.22 | 0
2024-07-26 | 17:22 | 96.16 | 39.03 | 0 | 41.38 | 52.1 | 0
2024-07-26 | 17:23 | 96.04 | 38.92 | 0 | 41.38 | 52.1 | 0
2024-07-26 | 17:24 | 96.04 | 38.65 | 0 | 41.38 | 51.97 | 0
2024-07-26 | 17:25 | 94 | 35.45 | 1225 | 41.38 | 51.6 | 44
2024-07-26 | 17:26 | 37.28 | 45.2 | 705 | 41.22 | 50.72 | 44
2024-07-26 | 17:27 | 15.92 | 45.83 | 1027 | 41.2 | 49.47 | 43
2024-07-26 | 17:28 | 7.04 | 45.6 | 732 | 41.45 | 48.97 | 42
2024-07-26 | 17:29 | 3.52 | 43.1 | 1650 | 41.58 | 49.33 | 44
2024-07-26 | 17:30 | 2.08 | 42.05 | 1795 | 41.7 | 49.7 | 38
2024-07-26 | 17:31 | 1.36 | 41.67 | 1270 | 41.7 | 50.2 | 43
2024-07-26 | 17:32 | 1.12 | 41.42 | 1372 | 41.58 | 50.72 | 45
2024-07-26 | 17:33 | 1 | 41.42 | 2312 | 41.72 | 51.08 | 45
2024-07-26 | 17:34 | 1 | 41.3 | 2332 | 41.72 | 51.58 | 40
2024-07-26 | 17:35 | 1 | 41.3 | 1477 | 41.72 | 52.08 | 38
2024-07-26 | 17:36 | 0.88 | 43.28 | 2347 | 41.72 | 52.6 | 43
2024-07-26 | 17:37 | 0.88 | 45.15 | 2252 | 41.58 | 52.33 | 42
2024-07-26 | 17:38 | 0.88 | 45.78 | 1142 | 41.58 | 52.1 | 46
2024-07-26 | 17:39 | 0.88 | 45.67 | 2365 | 41.72 | 51.95 | 42
2024-07-26 | 17:40 | 0.88 | 45.53 | 1260 | 42.08 | 51.95 | 45
2024-07-26 | 17:41 | 0.88 | 45.42 | 1680 | 42.1 | 52.08 | 36
2024-07-26 | 17:42 | 0.88 | 45.3 | 2512 | 41.83 | 52.1 | 36
2024-07-26 | 17:43 | 0.88 | 45.05 | 1985 | 41.45 | 52.22 | 46
2024-07-26 | 17:44 | 0.88 | 45.7 | 2327 | 41.1 | 51.67 | 47
2024-07-26 | 17:45 | 0.88 | 45.6 | 1267 | 41.08 | 51.05 | 46
2024-07-26 | 17:46 | 0.88 | 43.9 | 2590 | 41.33 | 51.2 | 46
2024-07-26 | 17:47 | 0.88 | 44.8 | 2052 | 41.58 | 51.58 | 46
2024-07-26 | 17:48 | 0.88 | 44.78 | 1480 | 41.2 | 51.7 | 43
2024-07-26 | 17:49 | 0.88 | 44.67 | 1712 | 41.35 | 51.58 | 46
2024-07-26 | 17:50 | 0.88 | 44.1 | 2460 | 41.45 | 50.85 | 43
2024-07-26 | 17:51 | 18.72 | 43.83 | 1820 | 41.58 | 50.58 | 44
2024-07-26 | 17:52 | 38.44 | 43.47 | 1405 | 41.7 | 50.83 | 43
2024-07-26 | 17:53 | 57.76 | 42.42 | 1607 | 41.7 | 51.08 | 44
2024-07-26 | 17:54 | 75.2 | 42.05 | 1530 | 41.72 | 51.33 | 42
2024-07-26 | 17:55 | 88.4 | 41.9 | 0 | 41.72 | 51.2 | 0
2024-07-26 | 17:56 | 96.16 | 41.5 | 0 | 41.72 | 51.1 | 0
2024-07-26 | 17:57 | 96.16 | 41.63 | 0 | 41.72 | 51.08 | 0
2024-07-26 | 17:58 | 96.16 | 41.67 | 0 | 41.72 | 50.97 | 0
2024-07-26 | 17:59 | 96.04 | 41.67 | 0 | 41.72 | 50.85 | 0
2024-07-26 | 18:00 | 96.04 | 41.78 | 0 | 41.72 | 50.83 | 0
2024-07-26 | 18:01 | 96.04 | 41.67 | 0 | 41.72 | 50.6 | 0
2024-07-26 | 18:02 | 96.04 | 41.55 | 0 | 41.72 | 50.7 | 0
2024-07-26 | 18:03 | 96.04 | 41.53 | 0 | 41.72 | 50.6 | 11
2024-07-26 | 18:04 | 96.04 | 41.42 | 0 | 41.72 | 50.45 | 0
2024-07-26 | 18:05 | 96.04 | 41.4 | 0 | 41.72 | 50.33 | 0
2024-07-26 | 18:06 | 96.16 | 41.05 | 667 | 41.83 | 50.1 | 12
2024-07-26 | 18:07 | 48.56 | 41.05 | 772 | 42.7 | 49.67 | 45
2024-07-26 | 18:08 | 20.44 | 41.05 | 737 | 43.33 | 49.8 | 46
2024-07-26 | 18:09 | 8.92 | 41.05 | 852 | 44.58 | 49.92 | 46
2024-07-26 | 18:10 | 4.08 | 40.9 | 1005 | 45.65 | 49.8 | 47
2024-07-26 | 18:11 | 2.32 | 41.65 | 1100 | 46.65 | 49.9 | 43
2024-07-26 | 18:12 | 1.56 | 44.67 | 1640 | 47.15 | 49.65 | 49
2024-07-26 | 18:13 | 1.2 | 44.78 | 945 | 47.65 | 49.5 | 48
2024-07-26 | 18:14 | 0.96 | 44.55 | 1442 | 48.53 | 49.88 | 42
2024-07-26 | 18:15 | 0.96 | 45 | 1170 | 48.78 | 50.4 | 50
2024-07-26 | 18:16 | 10.2 | 45.4 | 1322 | 49.03 | 51.05 | 42
2024-07-26 | 18:17 | 30.32 | 45.2 | 1672 | 49.4 | 51.67 | 47
2024-07-26 | 18:18 | 50.2 | 45.3 | 0 | 49.53 | 51.67 | 0
2024-07-26 | 18:19 | 69.08 | 44.92 | 1167 | 49.53 | 51.55 | 20
2024-07-26 | 18:20 | 84 | 44.8 | 1047 | 49.65 | 51.9 | 20
2024-07-26 | 18:21 | 93.48 | 44.3 | 785 | 49.55 | 51.9 | 21
2024-07-26 | 18:22 | 96.12 | 44.17 | 0 | 49.55 | 51.67 | 0
2024-07-26 | 18:23 | 96.12 | 44.17 | 0 | 49.55 | 51.67 | 0
2024-07-26 | 18:24 | 96.12 | 44.05 | 0 | 49.55 | 51.67 | 0
2024-07-26 | 18:25 | 96.12 | 43.92 | 0 | 49.55 | 51.67 | 0
2024-07-26 | 18:26 | 96.12 | 43.8 | 0 | 49.55 | 51.67 | 0
2024-07-26 | 18:27 | 96.12 | 43.8 | 0 | 49.55 | 51.67 | 0
2024-07-26 | 18:28 | 96.12 | 43.67 | 0 | 49.55 | 51.55 | 0
2024-07-26 | 18:29 | 96.12 | 43.55 | 0 | 49.55 | 51.53 | 0
2024-07-26 | 18:30 | 96.12 | 42.92 | 590 | 49.55 | 51.53 | 26
2024-07-26 | 18:31 | 96.12 | 42.92 | 565 | 49.55 | 51.42 | 39
2024-07-26 | 18:32 | 96.12 | 42.92 | 615 | 49.55 | 51.65 | 46
2024-07-26 | 18:33 | 96.12 | 42.85 | 612 | 49.55 | 51.65 | 46
2024-07-26 | 18:34 | 96.12 | 42.4 | 530 | 49.55 | 51.78 | 46
2024-07-26 | 18:35 | 96.12 | 46.35 | 495 | 49.55 | 51.65 | 46
2024-07-26 | 18:36 | 96.12 | 45.7 | 545 | 49.55 | 51.42 | 45
2024-07-26 | 18:37 | 96.12 | 45.47 | 507 | 49.42 | 51.3 | 46
2024-07-26 | 18:38 | 96 | 45.22 | 535 | 49.53 | 51.3 | 46
2024-07-26 | 18:39 | 96.12 | 45.1 | 572 | 49.53 | 51.15 | 46
2024-07-26 | 18:40 | 96.12 | 44.85 | 560 | 49.53 | 51.15 | 46
2024-07-26 | 18:41 | 96 | 44.58 | 532 | 49.42 | 51.1 | 46
2024-07-26 | 18:42 | 96.12 | 44.47 | 272 | 49.42 | 50.97 | 21
2024-07-26 | 18:43 | 96.12 | 44.22 | 285 | 49.42 | 50.85 | 21
2024-07-26 | 18:44 | 96 | 44.1 | 315 | 49.42 | 50.85 | 21
2024-07-26 | 18:45 | 96.12 | 43.97 | 0 | 49.42 | 50.72 | 0
2024-07-26 | 18:46 | 96.12 | 43.95 | 0 | 49.42 | 50.6 | 0
2024-07-26 | 18:47 | 96.12 | 43.72 | 0 | 49.42 | 50.6 | 0
2024-07-26 | 18:48 | 96 | 43.47 | 0 | 49.42 | 50.6 | 0
2024-07-26 | 18:49 | 96.12 | 43.35 | 287 | 49.53 | 50.47 | 15
2024-07-26 | 18:50 | 96 | 43.22 | 0 | 49.42 | 50.35 | 0
2024-07-26 | 18:51 | 96.12 | 42.97 | 0 | 49.42 | 50.35 | 0
2024-07-26 | 18:52 | 96.12 | 42.53 | 520 | 49.42 | 50.22 | 11
2024-07-26 | 18:53 | 63.08 | 42.65 | 532 | 49.42 | 50.33 | 45
2024-07-26 | 18:54 | 25.84 | 42.65 | 592 | 49.42 | 50.33 | 45
2024-07-26 | 18:55 | 11 | 42.55 | 525 | 49.42 | 50.33 | 46
2024-07-26 | 18:56 | 4.96 | 42.42 | 612 | 49.42 | 50.33 | 46
2024-07-26 | 18:57 | 2.52 | 42.3 | 542 | 49.42 | 50.45 | 45
2024-07-26 | 18:58 | 1.56 | 42.17 | 615 | 49.42 | 50.45 | 45
2024-07-26 | 18:59 | 1.2 | 42.15 | 600 | 49.42 | 50.6 | 46
2024-07-26 | 19:00 | 0.96 | 41.92 | 655 | 49.42 | 50.7 | 45
2024-07-26 | 19:01 | 0.84 | 41.9 | 595 | 49.42 | 50.7 | 45
2024-07-26 | 19:02 | 0.84 | 41.8 | 667 | 49.42 | 50.85 | 45
2024-07-26 | 19:03 | 0.84 | 41.67 | 645 | 49.42 | 50.85 | 45
2024-07-26 | 19:04 | 0.84 | 41.55 | 722 | 49.42 | 50.95 | 46
2024-07-26 | 19:05 | 0.84 | 41.42 | 660 | 49.42 | 50.97 | 45
2024-07-26 | 19:06 | 0.84 | 41.4 | 562 | 49.42 | 51.08 | 46
2024-07-26 | 19:07 | 11.24 | 41.3 | 377 | 49.42 | 50.97 | 21
2024-07-26 | 19:08 | 31.68 | 41.17 | 410 | 49.42 | 50.97 | 21
2024-07-26 | 19:09 | 51.88 | 41.15 | 387 | 49.42 | 51.08 | 21
2024-07-26 | 19:10 | 70.56 | 41.03 | 450 | 49.42 | 51.08 | 21
2024-07-26 | 19:11 | 85.36 | 40.92 | 462 | 49.42 | 51.08 | 21
2024-07-26 | 19:12 | 96.2 | 40.92 | 0 | 49.42 | 51.03 | 0
2024-07-26 | 19:13 | 96.2 | 41.15 | 0 | 49.42 | 50.92 | 0
2024-07-26 | 19:14 | 96.2 | 41.03 | 0 | 49.42 | 50.92 | 1
2024-07-26 | 19:15 | 96.2 | 41.03 | 0 | 49.42 | 50.8 | 0
2024-07-26 | 19:16 | 96.2 | 41.03 | 0 | 49.42 | 50.8 | 0
2024-07-26 | 19:17 | 96.2 | 39.9 | 342 | 49.42 | 50.78 | 20
2024-07-26 | 19:18 | 96.2 | 40.42 | 687 | 49.42 | 50.9 | 46
2024-07-26 | 19:19 | 96.2 | 40.42 | 575 | 49.42 | 50.9 | 46
2024-07-26 | 19:20 | 96.08 | 40.42 | 705 | 49.3 | 50.92 | 46
2024-07-26 | 19:21 | 96.08 | 40.42 | 495 | 49.3 | 51.03 | 46
2024-07-26 | 19:22 | 96.08 | 40.42 | 557 | 49.3 | 51.03 | 46
2024-07-26 | 19:23 | 96.08 | 40.3 | 522 | 49.4 | 51.03 | 45
2024-07-26 | 19:24 | 96.2 | 40.22 | 512 | 49.3 | 51.03 | 46
2024-07-26 | 19:25 | 96.2 | 40.28 | 0 | 49.3 | 51.03 | 0
2024-07-26 | 19:26 | 96.2 | 40.53 | 0 | 49.3 | 50.92 | 0