## Sheet1
日期 | 时间 | 锅内压力 | 夹套温度 | 扭矩 | 水箱水温 | 药浆温度 | 转速
2024-07-28 | 8:00 | 96.64 | 36.85 | 0 | 48.22 | 32.42 | 0
2024-07-28 | 8:01 | 96.76 | 31.02 | 197 | 48.22 | 32.42 | 14
2024-07-28 | 8:02 | 96.76 | 35.33 | 425 | 48.1 | 32.8 | 39
2024-07-28 | 8:03 | 96.64 | 35.35 | 465 | 47.6 | 32.28 | 39
2024-07-28 | 8:04 | 96.64 | 35.58 | 417 | 47.72 | 32.65 | 39
2024-07-28 | 8:05 | 96.64 | 37.03 | 427 | 47.58 | 33.22 | 39
2024-07-28 | 8:06 | 96.76 | 38.53 | 420 | 47.35 | 33.83 | 39
2024-07-28 | 8:07 | 96.76 | 39.8 | 425 | 46.83 | 34.6 | 39
2024-07-28 | 8:08 | 96.76 | 40.78 | 0 | 46.22 | 34.72 | 0
2024-07-28 | 8:09 | 96.76 | 41.6 | 0 | 45.85 | 34.72 | 12
2024-07-28 | 8:10 | 96.76 | 42.28 | 0 | 45.22 | 34.95 | 17
2024-07-28 | 8:11 | 96.64 | 42.9 | 0 | 44.35 | 35.22 | 0
2024-07-28 | 8:12 | 96.76 | 43.4 | 0 | 43.05 | 35.58 | 0
2024-07-28 | 8:13 | 96.76 | 43.78 | 0 | 42.67 | 35.83 | 0
2024-07-28 | 8:14 | 96.76 | 44.03 | 0 | 42.67 | 36.2 | 0
2024-07-28 | 8:15 | 96.76 | 44.4 | 0 | 42.67 | 36.95 | 0
2024-07-28 | 8:16 | 96.76 | 44.53 | 0 | 42.78 | 37.58 | 0
2024-07-28 | 8:17 | 96.76 | 44.55 | 0 | 42.78 | 38.1 | 0
2024-07-28 | 8:18 | 96.64 | 44.53 | 12 | 42.9 | 38.47 | 0
2024-07-28 | 8:19 | 96.76 | 44.42 | 400 | 42.9 | 40.33 | 13
2024-07-28 | 8:20 | 96.76 | 44.4 | 630 | 43.03 | 41.03 | 19
2024-07-28 | 8:21 | 96.76 | 44.15 | 795 | 43.17 | 41.9 | 39
2024-07-28 | 8:22 | 96.76 | 44.17 | 582 | 43.28 | 42.4 | 39
2024-07-28 | 8:23 | 96.76 | 44.15 | 0 | 43.28 | 42.65 | 31
2024-07-28 | 8:24 | 96.64 | 44.03 | 0 | 43.28 | 42.3 | 0
2024-07-28 | 8:25 | 96.76 | 43.92 | 0 | 43.4 | 42.3 | 0
2024-07-28 | 8:26 | 96.76 | 43.92 | 0 | 43.4 | 42.4 | 0
2024-07-28 | 8:27 | 96.64 | 43.9 | 0 | 43.4 | 42.53 | 0
2024-07-28 | 8:28 | 96.76 | 43.8 | 0 | 43.4 | 42.67 | 0
2024-07-28 | 8:29 | 96.76 | 43.75 | 512 | 43.4 | 42.78 | 12
2024-07-28 | 8:30 | 96.76 | 43.8 | 800 | 43.4 | 43.3 | 19
2024-07-28 | 8:31 | 96.76 | 43.8 | 795 | 43.53 | 43.67 | 20
2024-07-28 | 8:32 | 96.76 | 43.8 | 792 | 43.53 | 43.9 | 41
2024-07-28 | 8:33 | 96.76 | 43.8 | 920 | 43.53 | 44.15 | 39
2024-07-28 | 8:34 | 96.76 | 43.9 | 755 | 43.55 | 44.28 | 39
2024-07-28 | 8:35 | 96.76 | 43.9 | 872 | 43.65 | 44.28 | 39
2024-07-28 | 8:36 | 96.76 | 43.92 | 677 | 43.65 | 44.4 | 39
2024-07-28 | 8:37 | 96.76 | 44.03 | 822 | 43.67 | 44.55 | 40
2024-07-28 | 8:38 | 96.76 | 44.03 | 0 | 43.78 | 44.55 | 0
2024-07-28 | 8:39 | 96.76 | 44.03 | 0 | 43.78 | 44.4 | 0
2024-07-28 | 8:40 | 96.76 | 44.03 | 0 | 43.78 | 44.4 | 0
2024-07-28 | 8:41 | 96.76 | 44.1 | 0 | 43.9 | 44.3 | 0
2024-07-28 | 8:42 | 96.76 | 44.1 | 0 | 43.92 | 44.3 | 0
2024-07-28 | 8:43 | 96.76 | 44.1 | 0 | 44.03 | 44.4 | 0
2024-07-28 | 8:44 | 96.76 | 44.08 | 35 | 44.05 | 44.3 | 16
2024-07-28 | 8:45 | 55.56 | 44.08 | 780 | 44.05 | 44.45 | 44
2024-07-28 | 8:46 | 23.84 | 44.1 | 700 | 44.05 | 44.58 | 45
2024-07-28 | 8:47 | 10.8 | 44.1 | 717 | 44.15 | 44.7 | 42
2024-07-28 | 8:48 | 5.4 | 44.22 | 1507 | 44.15 | 44.95 | 44
2024-07-28 | 8:49 | 3.12 | 44.22 | 1245 | 44.15 | 45.33 | 40
2024-07-28 | 8:50 | 2.28 | 44.33 | 1477 | 44.15 | 45.7 | 38
2024-07-28 | 8:51 | 1.8 | 44.4 | 2187 | 44.28 | 46.08 | 45
2024-07-28 | 8:52 | 1.56 | 44.53 | 1840 | 44.28 | 46.47 | 45
2024-07-28 | 8:53 | 1.44 | 44.78 | 1470 | 44.28 | 46.7 | 45
2024-07-28 | 8:54 | 1.32 | 44.9 | 2307 | 44.28 | 46.95 | 45
2024-07-28 | 8:55 | 1.32 | 45.03 | 2005 | 44.4 | 47.33 | 45
2024-07-28 | 8:56 | 1.2 | 45.2 | 1360 | 44.4 | 47.6 | 46
2024-07-28 | 8:57 | 1.2 | 45.33 | 1755 | 44.53 | 47.83 | 37
2024-07-28 | 8:58 | 1.2 | 45.45 | 2412 | 44.53 | 48.2 | 46
2024-07-28 | 8:59 | 1.08 | 45.53 | 2052 | 44.65 | 48.45 | 37
2024-07-28 | 9:00 | 1.08 | 45.65 | 1682 | 44.65 | 48.7 | 45
2024-07-28 | 9:01 | 1.08 | 45.9 | 1457 | 44.78 | 48.95 | 41
2024-07-28 | 9:02 | 1.08 | 45.92 | 2362 | 44.9 | 49.2 | 40
2024-07-28 | 9:03 | 1.08 | 46.03 | 1897 | 44.9 | 49.38 | 38
2024-07-28 | 9:04 | 1.08 | 46.15 | 1385 | 45.03 | 49.65 | 46
2024-07-28 | 9:05 | 0.96 | 46.28 | 1312 | 45.03 | 49.9 | 47
2024-07-28 | 9:06 | 0.96 | 46.4 | 1660 | 45.03 | 50.03 | 46
2024-07-28 | 9:07 | 0.96 | 46.53 | 1185 | 45.15 | 50.28 | 46
2024-07-28 | 9:08 | 0.96 | 46.65 | 1770 | 45.28 | 50.55 | 38
2024-07-28 | 9:09 | 0.96 | 46.78 | 1577 | 45.28 | 50.78 | 46
2024-07-28 | 9:10 | 0.96 | 46.78 | 2475 | 45.4 | 50.9 | 45
2024-07-28 | 9:11 | 3.4 | 46.9 | 1650 | 45.4 | 51.15 | 39
2024-07-28 | 9:12 | 23.48 | 46.92 | 1532 | 45.53 | 51.3 | 45
2024-07-28 | 9:13 | 43.16 | 47.15 | 1615 | 45.65 | 51.3 | 44
2024-07-28 | 9:14 | 62.36 | 47.28 | 682 | 45.65 | 51.15 | 23
2024-07-28 | 9:15 | 79.12 | 47.3 | 942 | 45.78 | 50.8 | 22
2024-07-28 | 9:16 | 91.04 | 47.4 | 892 | 45.9 | 50.55 | 22
2024-07-28 | 9:17 | 96.36 | 47.3 | 0 | 45.9 | 50.3 | 14
2024-07-28 | 9:18 | 96.8 | 47.4 | 0 | 46.03 | 50.28 | 0
2024-07-28 | 9:19 | 96.8 | 47.22 | 0 | 46.03 | 50.28 | 0
2024-07-28 | 9:20 | 96.8 | 47.1 | 0 | 46.03 | 50.17 | 0
2024-07-28 | 9:21 | 96.8 | 46.97 | 0 | 46.03 | 50.17 | 0
2024-07-28 | 9:22 | 96.8 | 46.83 | 0 | 46.15 | 50.05 | 0
2024-07-28 | 9:23 | 96.8 | 46.72 | 677 | 46.15 | 49.9 | 12
2024-07-28 | 9:24 | 47.6 | 46.72 | 785 | 46.15 | 49.05 | 44
2024-07-28 | 9:25 | 20.24 | 46.6 | 1077 | 46.17 | 49.05 | 43
2024-07-28 | 9:26 | 8.8 | 46.6 | 1245 | 46.17 | 49.28 | 42
2024-07-28 | 9:27 | 4.16 | 46.7 | 927 | 46.17 | 49.65 | 43
2024-07-28 | 9:28 | 2.32 | 46.72 | 1477 | 46.28 | 49.95 | 37
2024-07-28 | 9:29 | 1.48 | 46.95 | 1580 | 46.28 | 50.33 | 46
2024-07-28 | 9:30 | 1.12 | 47.08 | 1127 | 46.28 | 50.7 | 45
2024-07-28 | 9:31 | 1 | 47.2 | 1450 | 46.28 | 50.95 | 44
2024-07-28 | 9:32 | 1 | 47.47 | 1355 | 46.28 | 51.33 | 45
2024-07-28 | 9:33 | 0.88 | 47.58 | 2170 | 46.4 | 51.58 | 36
2024-07-28 | 9:34 | 0.88 | 47.7 | 2060 | 46.4 | 51.83 | 35
2024-07-28 | 9:35 | 0.88 | 47.85 | 1672 | 46.4 | 52.22 | 42
2024-07-28 | 9:36 | 0.88 | 47.95 | 1942 | 46.53 | 52.33 | 47
2024-07-28 | 9:37 | 0.88 | 48.08 | 1560 | 46.53 | 52.7 | 36
2024-07-28 | 9:38 | 0.88 | 48.22 | 1305 | 46.53 | 52.83 | 46
2024-07-28 | 9:39 | 0.88 | 48.22 | 2625 | 46.65 | 53.08 | 36
2024-07-28 | 9:40 | 0.88 | 48.35 | 2617 | 46.65 | 52.85 | 41
2024-07-28 | 9:41 | 0.88 | 48.35 | 1540 | 46.65 | 51.97 | 40
2024-07-28 | 9:42 | 0.76 | 47.95 | 1452 | 46.78 | 50.97 | 42
2024-07-28 | 9:43 | 0.76 | 46.7 | 1640 | 46.78 | 50.08 | 48
2024-07-28 | 9:44 | 0.76 | 44.35 | 1955 | 46.78 | 49.2 | 45
2024-07-28 | 9:45 | 0.76 | 41.4 | 1487 | 46.78 | 49.22 | 43
2024-07-28 | 9:46 | 0.76 | 39.08 | 2595 | 46.55 | 50.08 | 46
2024-07-28 | 9:47 | 10.72 | 39.33 | 2422 | 46.42 | 50.83 | 46
2024-07-28 | 9:48 | 30.48 | 40.7 | 1432 | 46.65 | 51.2 | 43
2024-07-28 | 9:49 | 50 | 42.28 | 1610 | 46.3 | 51.35 | 47
2024-07-28 | 9:50 | 68.64 | 43.7 | 1057 | 46.3 | 51.45 | 45
2024-07-28 | 9:51 | 83.8 | 44.75 | 1352 | 45.92 | 51.58 | 44
2024-07-28 | 9:52 | 93.72 | 45.58 | 995 | 45.8 | 51.6 | 46
2024-07-28 | 9:53 | 96.8 | 46.28 | 0 | 46.03 | 51.7 | 0
2024-07-28 | 9:54 | 96.8 | 46.78 | 0 | 45.67 | 51.58 | 0
2024-07-28 | 9:55 | 96.8 | 46.9 | 0 | 45.53 | 51.58 | 0
2024-07-28 | 9:56 | 96.8 | 47.03 | 0 | 45.53 | 51.58 | 0
2024-07-28 | 9:57 | 96.8 | 47.03 | 0 | 45.65 | 51.58 | 0
2024-07-28 | 9:58 | 96.8 | 46.92 | 0 | 45.78 | 51.47 | 0
2024-07-28 | 9:59 | 96.68 | 46.8 | 0 | 45.9 | 51.47 | 0
2024-07-28 | 10:00 | 96.68 | 46.8 | 0 | 45.8 | 51.2 | 0
2024-07-28 | 10:01 | 96.68 | 46.65 | 0 | 45.9 | 51.1 | 0
2024-07-28 | 10:02 | 96.68 | 46.55 | 125 | 45.9 | 50.85 | 12
2024-07-28 | 10:03 | 85.6 | 46.42 | 427 | 45.9 | 49.75 | 14
2024-07-28 | 10:04 | 34.48 | 46.4 | 557 | 46.03 | 49.55 | 30
2024-07-28 | 10:05 | 14.76 | 46.28 | 840 | 46.03 | 49.65 | 44
2024-07-28 | 10:06 | 6.52 | 46.4 | 942 | 46.03 | 49.78 | 46
2024-07-28 | 10:07 | 3.12 | 46.4 | 967 | 46.03 | 49.67 | 45
2024-07-28 | 10:08 | 1.92 | 46.5 | 1030 | 46.03 | 49.65 | 41
2024-07-28 | 10:09 | 1.28 | 46.75 | 1752 | 47.08 | 49.9 | 46
2024-07-28 | 10:10 | 1.04 | 46.88 | 1410 | 47.72 | 50.2 | 47
2024-07-28 | 10:11 | 0.92 | 47.03 | 2060 | 47.72 | 50.6 | 42
2024-07-28 | 10:12 | 10.84 | 47.28 | 1462 | 47.97 | 51.08 | 45
2024-07-28 | 10:13 | 30.96 | 47.65 | 1682 | 47.85 | 51.58 | 46
2024-07-28 | 10:14 | 50.64 | 48.05 | 0 | 47.85 | 51.6 | 0
2024-07-28 | 10:15 | 69.52 | 48.42 | 937 | 47.85 | 51.3 | 20
2024-07-28 | 10:16 | 84.52 | 48.65 | 1012 | 47.83 | 51.15 | 20
2024-07-28 | 10:17 | 93.92 | 48.78 | 1010 | 47.83 | 51.15 | 20
2024-07-28 | 10:18 | 96.72 | 48.78 | 0 | 47.95 | 51.15 | 0
2024-07-28 | 10:19 | 96.72 | 48.8 | 0 | 47.95 | 51.17 | 0
2024-07-28 | 10:20 | 96.72 | 48.78 | 0 | 48.08 | 51.15 | 0
2024-07-28 | 10:21 | 96.72 | 48.67 | 0 | 48.08 | 51.15 | 0
2024-07-28 | 10:22 | 96.72 | 48.67 | 0 | 48.08 | 51.15 | 0
2024-07-28 | 10:23 | 96.72 | 48.55 | 0 | 48.1 | 51.05 | 0
2024-07-28 | 10:24 | 96.72 | 48.42 | 0 | 48.1 | 50.92 | 0
2024-07-28 | 10:25 | 96.72 | 48.4 | 0 | 48.22 | 50.8 | 0
2024-07-28 | 10:26 | 96.72 | 48.28 | 0 | 48.22 | 50.8 | 0
2024-07-28 | 10:27 | 96.72 | 48.28 | 0 | 48.1 | 50.55 | 0
2024-07-28 | 10:28 | 96.72 | 48.15 | 0 | 48.2 | 50.42 | 0
2024-07-28 | 10:29 | 96.72 | 48.17 | 500 | 48.2 | 49.92 | 13
2024-07-28 | 10:30 | 96.72 | 48.15 | 342 | 48.2 | 49.78 | 13
2024-07-28 | 10:31 | 96.72 | 48.15 | 290 | 48.2 | 49.78 | 13
2024-07-28 | 10:32 | 96.72 | 48.15 | 617 | 48.2 | 49.78 | 45
2024-07-28 | 10:33 | 96.72 | 48.15 | 535 | 48.2 | 49.9 | 44
2024-07-28 | 10:34 | 96.72 | 48.17 | 595 | 48.2 | 50.03 | 44
2024-07-28 | 10:35 | 96.72 | 48.15 | 552 | 48.1 | 50.03 | 45
2024-07-28 | 10:36 | 96.72 | 48.28 | 545 | 48.33 | 49.92 | 45
2024-07-28 | 10:37 | 96.72 | 48.28 | 557 | 48.45 | 50.03 | 45
2024-07-28 | 10:38 | 96.72 | 48.28 | 525 | 48.7 | 50.03 | 44
2024-07-28 | 10:39 | 96.72 | 48.4 | 630 | 49.08 | 50.03 | 45
2024-07-28 | 10:40 | 96.72 | 48.42 | 577 | 49.35 | 50.15 | 44
2024-07-28 | 10:41 | 96.72 | 48.65 | 295 | 49.58 | 50.05 | 20
2024-07-28 | 10:42 | 96.72 | 48.8 | 317 | 49.47 | 50.05 | 20
2024-07-28 | 10:43 | 96.72 | 48.92 | 300 | 49.22 | 50.15 | 20
2024-07-28 | 10:44 | 96.72 | 49.03 | 0 | 49.33 | 50.15 | 0
2024-07-28 | 10:45 | 96.72 | 49.15 | 0 | 49.33 | 50.05 | 0
2024-07-28 | 10:46 | 96.72 | 49.17 | 0 | 49.33 | 50.05 | 0
2024-07-28 | 10:47 | 96.72 | 49.17 | 0 | 49.33 | 50.03 | 0
2024-07-28 | 10:48 | 96.72 | 49.17 | 0 | 49.33 | 49.92 | 0
2024-07-28 | 10:49 | 96.72 | 49.17 | 135 | 49.33 | 49.9 | 13
2024-07-28 | 10:50 | 88.36 | 49.22 | 107 | 49.35 | 49.9 | 17
2024-07-28 | 10:51 | 35.16 | 49.22 | 627 | 49.35 | 50.03 | 44
2024-07-28 | 10:52 | 14.92 | 49.22 | 647 | 49.35 | 50.15 | 44
2024-07-28 | 10:53 | 6.52 | 49.22 | 587 | 49.35 | 50.15 | 45
2024-07-28 | 10:54 | 3.2 | 49.22 | 655 | 49.45 | 50.28 | 44
2024-07-28 | 10:55 | 1.8 | 49.22 | 702 | 49.45 | 50.28 | 44
2024-07-28 | 10:56 | 1.2 | 49.38 | 707 | 49.45 | 50.4 | 44
2024-07-28 | 10:57 | 0.96 | 49.25 | 642 | 49.45 | 50.4 | 45
2024-07-28 | 10:58 | 0.84 | 49.38 | 732 | 49.45 | 50.55 | 44
2024-07-28 | 10:59 | 0.84 | 49.38 | 657 | 49.45 | 50.53 | 44
2024-07-28 | 11:00 | 0.84 | 49.45 | 775 | 49.35 | 50.53 | 44
2024-07-28 | 11:01 | 0.84 | 49.45 | 700 | 49.45 | 50.65 | 44
2024-07-28 | 11:02 | 0.84 | 49.45 | 640 | 49.45 | 50.65 | 44
2024-07-28 | 11:03 | 0.84 | 49.45 | 672 | 49.45 | 50.78 | 45
2024-07-28 | 11:04 | 5.24 | 49.45 | 0 | 49.45 | 50.8 | 0
2024-07-28 | 11:05 | 25.76 | 49.45 | 442 | 49.45 | 50.67 | 20
2024-07-28 | 11:06 | 45.96 | 49.47 | 447 | 49.45 | 50.67 | 20
2024-07-28 | 11:07 | 65.24 | 49.58 | 485 | 49.45 | 50.67 | 20
2024-07-28 | 11:08 | 81.52 | 49.53 | 425 | 49.35 | 50.65 | 20
2024-07-28 | 11:09 | 92.4 | 49.53 | 450 | 49.35 | 50.65 | 20
2024-07-28 | 11:10 | 96.8 | 49.53 | 0 | 49.35 | 50.55 | 0
2024-07-28 | 11:11 | 96.8 | 49.53 | 0 | 49.45 | 50.55 | 0
2024-07-28 | 11:12 | 96.8 | 49.53 | 0 | 49.45 | 50.53 | 0
2024-07-28 | 11:13 | 96.8 | 49.42 | 0 | 49.45 | 50.4 | 0
2024-07-28 | 11:14 | 96.8 | 49.42 | 0 | 49.45 | 50.4 | 0
2024-07-28 | 11:15 | 96.8 | 49.42 | 0 | 49.45 | 50.4 | 0
2024-07-28 | 11:16 | 96.8 | 49.3 | 122 | 49.45 | 50.28 | 12
2024-07-28 | 11:17 | 96.8 | 49.3 | 695 | 49.45 | 50.28 | 43
2024-07-28 | 11:18 | 96.8 | 49.4 | 660 | 49.45 | 50.4 | 45
2024-07-28 | 11:19 | 96.8 | 49.3 | 542 | 49.45 | 50.42 | 44
2024-07-28 | 11:20 | 96.8 | 49.3 | 580 | 49.45 | 50.55 | 44
2024-07-28 | 11:21 | 96.8 | 49.4 | 605 | 49.45 | 50.55 | 44
2024-07-28 | 11:22 | 96.8 | 49.4 | 557 | 49.45 | 50.55 | 44
2024-07-28 | 11:23 | 96.8 | 49.4 | 545 | 49.45 | 50.65 | 45
2024-07-28 | 11:24 | 96.8 | 49.4 | 0 | 49.45 | 50.55 | 0
2024-07-28 | 11:25 | 96.68 | 49.3 | 0 | 49.45 | 50.4 | 0
2024-07-28 | 11:26 | 96.8 | 48.92 | 0 | 49.45 | 50.4 | 0
2024-07-28 | 11:27 | 96.8 | 48.55 | 0 | 49.45 | 50.4 | 0