## Sheet1
日期 | 时间 | 锅内压力 | 夹套温度 | 扭矩 | 水箱水温 | 药浆温度 | 转速
2024-07-29 | 7:22 | 96.88 | 35.92 | 272 | 47.85 | 0 | 12
2024-07-29 | 7:23 | 96.88 | 30 | 220 | 47.85 | 33.45 | 12
2024-07-29 | 7:24 | 96.88 | 34.7 | 0 | 47.72 | 33.35 | 0
2024-07-29 | 7:25 | 96.88 | 34.72 | 0 | 47.72 | 33.22 | 0
2024-07-29 | 7:26 | 96.88 | 35.75 | 0 | 47.4 | 33.22 | 0
2024-07-29 | 7:27 | 96.88 | 37.4 | 0 | 47.53 | 33.22 | 0
2024-07-29 | 7:28 | 78.28 | 39.15 | 337 | 47.42 | 33.35 | 21
2024-07-29 | 7:29 | 35.28 | 40.65 | 360 | 47.25 | 33.45 | 21
2024-07-29 | 7:30 | 16.76 | 41.67 | 335 | 46.83 | 33.83 | 21
2024-07-29 | 7:31 | 8 | 42.42 | 330 | 46.35 | 34.33 | 21
2024-07-29 | 7:32 | 4 | 43.03 | 362 | 45.85 | 34.85 | 21
2024-07-29 | 7:33 | 2.2 | 43.65 | 355 | 44.3 | 35.47 | 21
2024-07-29 | 7:34 | 11.68 | 43.97 | 272 | 43.42 | 36.08 | 13
2024-07-29 | 7:35 | 29.32 | 44.35 | 262 | 43.25 | 36.7 | 13
2024-07-29 | 7:36 | 46.64 | 44.6 | 255 | 43.13 | 37.33 | 13
2024-07-29 | 7:37 | 63.6 | 44.72 | 240 | 43.13 | 37.9 | 13
2024-07-29 | 7:38 | 78.32 | 44.95 | 227 | 43.13 | 38.55 | 13
2024-07-29 | 7:39 | 89.44 | 44.95 | 0 | 43.13 | 39.03 | 0
2024-07-29 | 7:40 | 95.76 | 44.85 | 0 | 43.25 | 39.55 | 0
2024-07-29 | 7:41 | 97 | 44.83 | 0 | 43.38 | 39.92 | 0
2024-07-29 | 7:42 | 97 | 44.72 | 0 | 43.5 | 40.15 | 0
2024-07-29 | 7:43 | 97 | 44.58 | 0 | 43.5 | 40.53 | 0
2024-07-29 | 7:44 | 97 | 44.45 | 0 | 43.5 | 40.78 | 0
2024-07-29 | 7:45 | 97 | 44.22 | 0 | 43.63 | 0 | 0
2024-07-29 | 7:46 | 97 | 43.85 | 0 | 43.78 | 0 | 0
2024-07-29 | 7:47 | 97 | 43.47 | 0 | 43.78 | 0 | 0
2024-07-29 | 7:48 | 97 | 43.22 | 0 | 43.78 | 0 | 0
2024-07-29 | 7:49 | 97 | 42.85 | 0 | 43.78 | 0 | 0
2024-07-29 | 7:50 | 97 | 42.6 | 0 | 43.67 | 0 | 0
2024-07-29 | 7:51 | 97 | 42.22 | 0 | 43.78 | 0 | 0
2024-07-29 | 7:52 | 97 | 41.97 | 0 | 43.67 | 0 | 0
2024-07-29 | 7:53 | 97 | 41.22 | 0 | 43.78 | 37.88 | 0
2024-07-29 | 7:54 | 97 | 43.65 | 0 | 43.65 | 37.88 | 0
2024-07-29 | 7:55 | 97 | 43.55 | 0 | 43.55 | 37.88 | 0
2024-07-29 | 7:56 | 97 | 43.78 | 212 | 43.55 | 38 | 13
2024-07-29 | 7:57 | 97 | 44.05 | 327 | 43.55 | 37.47 | 24
2024-07-29 | 7:58 | 97 | 44.05 | 475 | 43.55 | 37.35 | 40
2024-07-29 | 7:59 | 97 | 43.92 | 452 | 43.55 | 37.45 | 40
2024-07-29 | 8:00 | 97 | 43.8 | 472 | 43.55 | 37.7 | 40
2024-07-29 | 8:01 | 97 | 43.55 | 442 | 43.65 | 37.95 | 40
2024-07-29 | 8:02 | 97 | 43.28 | 445 | 43.65 | 38.2 | 40
2024-07-29 | 8:03 | 96.96 | 43.17 | 0 | 43.65 | 38.38 | 0
2024-07-29 | 8:04 | 96.96 | 43.05 | 0 | 43.65 | 38.38 | 0
2024-07-29 | 8:05 | 96.96 | 43.05 | 0 | 43.65 | 38.38 | 0
2024-07-29 | 8:06 | 96.96 | 43.05 | 0 | 43.65 | 38.38 | 0
2024-07-29 | 8:07 | 96.96 | 43.15 | 0 | 43.65 | 38.5 | 0
2024-07-29 | 8:08 | 96.96 | 43.17 | 0 | 43.65 | 38.63 | 0
2024-07-29 | 8:09 | 96.96 | 43.28 | 0 | 43.65 | 38.75 | 0
2024-07-29 | 8:10 | 96.96 | 43.28 | 0 | 43.65 | 39 | 0
2024-07-29 | 8:11 | 96.96 | 43.42 | 0 | 43.55 | 39.13 | 0
2024-07-29 | 8:12 | 97.08 | 43.42 | 392 | 43.65 | 41.03 | 12
2024-07-29 | 8:13 | 97.08 | 43.53 | 832 | 43.65 | 42.03 | 20
2024-07-29 | 8:14 | 97.08 | 43.42 | 675 | 43.65 | 42.67 | 41
2024-07-29 | 8:15 | 97.08 | 43.05 | 632 | 43.65 | 43.03 | 41
2024-07-29 | 8:16 | 97.08 | 42.8 | 637 | 43.65 | 43.4 | 40
2024-07-29 | 8:17 | 96.96 | 42.67 | 0 | 43.78 | 43.28 | 0
2024-07-29 | 8:18 | 97.08 | 42.4 | 0 | 43.78 | 43.17 | 0
2024-07-29 | 8:19 | 97.08 | 42.17 | 0 | 43.78 | 43.28 | 0
2024-07-29 | 8:20 | 96.96 | 41.92 | 0 | 43.78 | 43.4 | 0
2024-07-29 | 8:21 | 97.08 | 41.45 | 0 | 43.78 | 43.53 | 0
2024-07-29 | 8:22 | 97.08 | 41.05 | 797 | 43.78 | 44.22 | 16
2024-07-29 | 8:23 | 97.08 | 40.92 | 1030 | 43.78 | 44.7 | 20
2024-07-29 | 8:24 | 96.96 | 40.67 | 967 | 43.78 | 45.08 | 40
2024-07-29 | 8:25 | 97.08 | 40.5 | 985 | 43.78 | 45.35 | 38
2024-07-29 | 8:26 | 97.08 | 40.38 | 842 | 43.78 | 45.45 | 40
2024-07-29 | 8:27 | 97.08 | 40.1 | 890 | 43.78 | 45.58 | 39
2024-07-29 | 8:28 | 96.96 | 39.97 | 782 | 43.78 | 45.7 | 40
2024-07-29 | 8:29 | 96.96 | 39.72 | 740 | 43.78 | 45.83 | 39
2024-07-29 | 8:30 | 96.96 | 39.58 | 710 | 43.78 | 45.95 | 41
2024-07-29 | 8:31 | 96.96 | 39.58 | 0 | 43.78 | 45.72 | 0
2024-07-29 | 8:32 | 96.96 | 39.47 | 0 | 43.78 | 45.72 | 0
2024-07-29 | 8:33 | 96.96 | 39.35 | 0 | 43.78 | 45.72 | 0
2024-07-29 | 8:34 | 96.96 | 39.1 | 0 | 43.78 | 45.72 | 0
2024-07-29 | 8:35 | 97.08 | 39.03 | 0 | 43.78 | 45.72 | 0
2024-07-29 | 8:36 | 96.96 | 38.78 | 0 | 43.78 | 45.72 | 0
2024-07-29 | 8:37 | 97.08 | 37.9 | 727 | 43.78 | 45.7 | 25
2024-07-29 | 8:38 | 40.24 | 38.15 | 852 | 43.78 | 45.7 | 45
2024-07-29 | 8:39 | 17.56 | 38.15 | 950 | 43.78 | 45.83 | 44
2024-07-29 | 8:40 | 8.28 | 38.05 | 1242 | 43.78 | 45.88 | 43
2024-07-29 | 8:41 | 4.36 | 37.9 | 1852 | 43.78 | 46.3 | 43
2024-07-29 | 8:42 | 2.8 | 37.7 | 1312 | 43.78 | 46.67 | 46
2024-07-29 | 8:43 | 2.08 | 37.58 | 2312 | 43.78 | 47.15 | 39
2024-07-29 | 8:44 | 1.72 | 37.33 | 2377 | 43.78 | 47.53 | 40
2024-07-29 | 8:45 | 1.6 | 37.22 | 1757 | 43.78 | 47.95 | 38
2024-07-29 | 8:46 | 1.48 | 37.1 | 1930 | 43.78 | 48.33 | 40
2024-07-29 | 8:47 | 1.36 | 36.85 | 1452 | 43.78 | 48.83 | 46
2024-07-29 | 8:48 | 1.24 | 36.83 | 2180 | 43.78 | 49.28 | 46
2024-07-29 | 8:49 | 1.24 | 36.7 | 1237 | 43.78 | 49.65 | 49
2024-07-29 | 8:50 | 1.12 | 36.58 | 2480 | 43.78 | 50.03 | 40
2024-07-29 | 8:51 | 1.12 | 36.35 | 1362 | 43.78 | 50.53 | 46
2024-07-29 | 8:52 | 1.12 | 36.05 | 2410 | 43.78 | 50.92 | 39
2024-07-29 | 8:53 | 1.12 | 44.08 | 1280 | 43.67 | 50.4 | 45
2024-07-29 | 8:54 | 1 | 45 | 1985 | 43.55 | 50.17 | 46
2024-07-29 | 8:55 | 1 | 45 | 1485 | 43.65 | 50.28 | 41
2024-07-29 | 8:56 | 1 | 44.88 | 2350 | 43.65 | 50.4 | 46
2024-07-29 | 8:57 | 1 | 45.13 | 2200 | 43.9 | 50.53 | 41
2024-07-29 | 8:58 | 1 | 45.28 | 1840 | 43.9 | 50.65 | 41
2024-07-29 | 8:59 | 1 | 45.4 | 1780 | 43.9 | 50.8 | 48
2024-07-29 | 9:00 | 0.88 | 45.53 | 1485 | 44.15 | 50.92 | 46
2024-07-29 | 9:01 | 0.88 | 45.65 | 1375 | 44.15 | 51.03 | 47
2024-07-29 | 9:02 | 0.88 | 45.9 | 2410 | 44.28 | 51.15 | 44
2024-07-29 | 9:03 | 0.88 | 46.03 | 1232 | 44.4 | 51.28 | 49
2024-07-29 | 9:04 | 0.88 | 46.17 | 2450 | 44.4 | 51.4 | 39
2024-07-29 | 9:05 | 15.8 | 46.28 | 1712 | 44.53 | 51.55 | 43
2024-07-29 | 9:06 | 35.36 | 46.4 | 2052 | 44.65 | 51.65 | 47
2024-07-29 | 9:07 | 54.84 | 46.53 | 932 | 44.65 | 51.25 | 16
2024-07-29 | 9:08 | 72.68 | 46.65 | 1165 | 44.78 | 50.88 | 20
2024-07-29 | 9:09 | 86.84 | 46.67 | 1020 | 44.9 | 50.45 | 20
2024-07-29 | 9:10 | 95.2 | 46.67 | 0 | 45.03 | 50.1 | 1
2024-07-29 | 9:11 | 97.12 | 46.67 | 0 | 45.03 | 50.58 | 0
2024-07-29 | 9:12 | 97.12 | 46.55 | 0 | 45.17 | 50.6 | 0
2024-07-29 | 9:13 | 97.12 | 46.25 | 0 | 45.28 | 50.6 | 0
2024-07-29 | 9:14 | 97.12 | 45.97 | 0 | 45.28 | 50.35 | 0
2024-07-29 | 9:15 | 97.12 | 45.47 | 525 | 45.28 | 50.28 | 12
2024-07-29 | 9:16 | 69.52 | 45.22 | 920 | 45.42 | 49.42 | 45
2024-07-29 | 9:17 | 28.8 | 44.97 | 927 | 45.42 | 49.5 | 44
2024-07-29 | 9:18 | 12.4 | 44.72 | 965 | 45.42 | 49.5 | 43
2024-07-29 | 9:19 | 5.68 | 44.35 | 917 | 45.3 | 50.08 | 43
2024-07-29 | 9:20 | 2.84 | 44.1 | 1452 | 45.3 | 50.58 | 46
2024-07-29 | 9:21 | 1.76 | 43.72 | 1347 | 45.3 | 51.08 | 41
2024-07-29 | 9:22 | 1.28 | 43.45 | 2505 | 45.3 | 51.7 | 43
2024-07-29 | 9:23 | 1.04 | 43.72 | 2585 | 45.3 | 52.33 | 41
2024-07-29 | 9:24 | 0.92 | 45.63 | 2692 | 45.3 | 52.35 | 46
2024-07-29 | 9:25 | 0.92 | 46.28 | 2590 | 45.15 | 52.6 | 43
2024-07-29 | 9:26 | 0.92 | 47.03 | 2672 | 44.55 | 52.35 | 37
2024-07-29 | 9:27 | 0.8 | 47.05 | 1637 | 44.17 | 51.85 | 42
2024-07-29 | 9:28 | 0.8 | 46.92 | 1297 | 43.92 | 51.72 | 48
2024-07-29 | 9:29 | 0.8 | 46.2 | 2492 | 43.55 | 51.97 | 49
2024-07-29 | 9:30 | 0.8 | 47.3 | 2365 | 43.55 | 51.35 | 48
2024-07-29 | 9:31 | 0.8 | 46.55 | 1845 | 44.15 | 50.72 | 40
2024-07-29 | 9:32 | 0.8 | 46.25 | 2680 | 43.92 | 51.03 | 43
2024-07-29 | 9:33 | 0.8 | 45.9 | 2795 | 44.28 | 51.67 | 42
2024-07-29 | 9:34 | 0.8 | 45.13 | 2200 | 44.05 | 52.03 | 39
2024-07-29 | 9:35 | 0.8 | 44.83 | 1827 | 43.53 | 52.4 | 47
2024-07-29 | 9:36 | 0.8 | 44.67 | 2232 | 43.03 | 51.9 | 41
2024-07-29 | 9:37 | 0.8 | 44.03 | 1685 | 43.03 | 51.4 | 46
2024-07-29 | 9:38 | 0.8 | 43.28 | 3020 | 43.4 | 51.53 | 41
2024-07-29 | 9:39 | 0.8 | 42.63 | 1990 | 43.3 | 51.9 | 48
2024-07-29 | 9:40 | 0.68 | 42.75 | 1507 | 43.3 | 52.28 | 47
2024-07-29 | 9:41 | 19.28 | 43.17 | 1527 | 43.15 | 52.65 | 46
2024-07-29 | 9:42 | 38.84 | 44.05 | 1550 | 42.38 | 52.05 | 43
2024-07-29 | 9:43 | 58 | 44.42 | 1482 | 42.65 | 51.38 | 42
2024-07-29 | 9:44 | 75.6 | 44.3 | 1380 | 42.8 | 51.25 | 45
2024-07-29 | 9:45 | 88.84 | 43.92 | 0 | 42.9 | 51.22 | 0
2024-07-29 | 9:46 | 97.12 | 43.9 | 0 | 42.9 | 51.58 | 0
2024-07-29 | 9:47 | 97.12 | 43.65 | 0 | 43.03 | 51.45 | 0
2024-07-29 | 9:48 | 97.12 | 43.42 | 135 | 43.03 | 51.45 | 15
2024-07-29 | 9:49 | 97.12 | 43.28 | 0 | 43.03 | 51.35 | 0
2024-07-29 | 9:50 | 97.12 | 43.03 | 0 | 43.03 | 51.1 | 0
2024-07-29 | 9:51 | 97.12 | 42.65 | 0 | 43.03 | 50.97 | 0
2024-07-29 | 9:52 | 97 | 42.55 | 0 | 42.92 | 50.72 | 0
2024-07-29 | 9:53 | 97 | 42.05 | 0 | 43.03 | 50.47 | 0
2024-07-29 | 9:54 | 97.08 | 41.9 | 737 | 43.03 | 49.67 | 34
2024-07-29 | 9:55 | 96.96 | 41.8 | 687 | 43.03 | 49.65 | 34
2024-07-29 | 9:56 | 40.4 | 41.55 | 670 | 43.03 | 49.78 | 46
2024-07-29 | 9:57 | 17.04 | 41.4 | 847 | 43.03 | 49.8 | 45
2024-07-29 | 9:58 | 7.48 | 41.17 | 1022 | 43.28 | 50.28 | 46
2024-07-29 | 9:59 | 3.56 | 40.9 | 1297 | 43.17 | 50.05 | 43
2024-07-29 | 10:00 | 2 | 40.67 | 1640 | 43.65 | 50.28 | 48
2024-07-29 | 10:01 | 1.28 | 40.42 | 877 | 43.78 | 50.65 | 42
2024-07-29 | 10:02 | 1.04 | 40.28 | 1647 | 43.9 | 51.3 | 41
2024-07-29 | 10:03 | 0.92 | 40.05 | 2037 | 43.9 | 51.9 | 49
2024-07-29 | 10:04 | 0.92 | 39.8 | 2157 | 43.9 | 52.4 | 40
2024-07-29 | 10:05 | 6.08 | 39.67 | 2492 | 43.8 | 53.03 | 48
2024-07-29 | 10:06 | 26.32 | 42.33 | 1552 | 43.8 | 52.42 | 19
2024-07-29 | 10:07 | 45.88 | 45.72 | 1252 | 43.8 | 51.8 | 20
2024-07-29 | 10:08 | 65 | 45.8 | 1097 | 43.8 | 51.3 | 20
2024-07-29 | 10:09 | 81.32 | 45.55 | 0 | 43.8 | 51.28 | 0
2024-07-29 | 10:10 | 92.4 | 44.2 | 0 | 43.78 | 51.42 | 0
2024-07-29 | 10:11 | 97.08 | 43.22 | 0 | 43.78 | 51.42 | 0
2024-07-29 | 10:12 | 97.08 | 43.22 | 0 | 43.78 | 51.3 | 0
2024-07-29 | 10:13 | 97.08 | 42.92 | 0 | 43.78 | 51.17 | 0
2024-07-29 | 10:14 | 97.08 | 42.78 | 0 | 43.9 | 50.92 | 0
2024-07-29 | 10:15 | 97.08 | 42.67 | 0 | 43.8 | 50.78 | 0
2024-07-29 | 10:16 | 96.96 | 42.38 | 0 | 43.8 | 50.55 | 0
2024-07-29 | 10:17 | 96.96 | 42.25 | 0 | 43.8 | 50.3 | 0
2024-07-29 | 10:18 | 96.96 | 42 | 0 | 43.8 | 50.05 | 0
2024-07-29 | 10:19 | 96.96 | 41.75 | 0 | 43.8 | 49.8 | 0
2024-07-29 | 10:20 | 96.96 | 41.63 | 0 | 43.8 | 49.65 | 0
2024-07-29 | 10:21 | 96.96 | 41.13 | 1047 | 43.8 | 49.42 | 11
2024-07-29 | 10:22 | 97.08 | 41 | 652 | 43.8 | 48.95 | 30
2024-07-29 | 10:23 | 96.96 | 41 | 642 | 43.8 | 48.85 | 35
2024-07-29 | 10:24 | 96.96 | 40.75 | 587 | 44.03 | 48.95 | 46
2024-07-29 | 10:25 | 96.96 | 40.63 | 617 | 44.15 | 48.95 | 45
2024-07-29 | 10:26 | 96.96 | 40.35 | 572 | 44.67 | 49.03 | 45
2024-07-29 | 10:27 | 96.96 | 40.22 | 650 | 45.03 | 49.05 | 45
2024-07-29 | 10:28 | 96.96 | 39.95 | 580 | 45.28 | 49.15 | 45
2024-07-29 | 10:29 | 96.96 | 39.72 | 595 | 45.53 | 49.15 | 45
2024-07-29 | 10:30 | 96.96 | 39.72 | 572 | 45.65 | 49.28 | 46
2024-07-29 | 10:31 | 96.96 | 39.47 | 572 | 45.65 | 49.42 | 45
2024-07-29 | 10:32 | 96.96 | 39.35 | 472 | 45.65 | 49.42 | 45
2024-07-29 | 10:33 | 96.96 | 39.33 | 0 | 45.55 | 49.42 | 0
2024-07-29 | 10:34 | 96.96 | 39.1 | 287 | 45.55 | 49.3 | 21
2024-07-29 | 10:35 | 96.96 | 38.97 | 327 | 45.55 | 49.3 | 21
2024-07-29 | 10:36 | 96.96 | 38.85 | 327 | 45.65 | 49.3 | 21
2024-07-29 | 10:37 | 96.96 | 38.83 | 0 | 45.65 | 49.15 | 0
2024-07-29 | 10:38 | 96.96 | 38.72 | 0 | 45.65 | 49.15 | 0
2024-07-29 | 10:39 | 96.96 | 38.7 | 0 | 45.65 | 49.15 | 0
2024-07-29 | 10:40 | 96.96 | 38.6 | 190 | 45.55 | 49.1 | 0
2024-07-29 | 10:41 | 96.96 | 38.45 | 0 | 45.55 | 48.97 | 0
2024-07-29 | 10:42 | 96.96 | 38.45 | 0 | 45.55 | 48.97 | 0
2024-07-29 | 10:43 | 96.96 | 38.35 | 0 | 45.55 | 48.95 | 0
2024-07-29 | 10:44 | 96.96 | 37.65 | 0 | 45.55 | 48.83 | 0
2024-07-29 | 10:45 | 74.68 | 37.53 | 650 | 45.55 | 48.83 | 45
2024-07-29 | 10:46 | 30.4 | 36.25 | 560 | 45.55 | 48.95 | 45
2024-07-29 | 10:47 | 12.88 | 45.83 | 600 | 45.55 | 48.85 | 45
2024-07-29 | 10:48 | 5.68 | 46.08 | 597 | 45.55 | 48.72 | 45
2024-07-29 | 10:49 | 2.76 | 45.6 | 630 | 45.42 | 48.45 | 45
2024-07-29 | 10:50 | 1.68 | 45.1 | 655 | 45.9 | 48.45 | 45
2024-07-29 | 10:51 | 1.16 | 45.15 | 750 | 46.65 | 48.45 | 46
2024-07-29 | 10:52 | 0.92 | 45.15 | 762 | 46.65 | 48.45 | 45
2024-07-29 | 10:53 | 0.8 | 44.92 | 655 | 47.03 | 48.45 | 46
2024-07-29 | 10:54 | 0.8 | 44.6 | 845 | 48.15 | 48.58 | 45
2024-07-29 | 10:55 | 0.8 | 44.28 | 750 | 49.3 | 48.7 | 45
2024-07-29 | 10:56 | 0.68 | 45.15 | 737 | 49.78 | 48.7 | 45
2024-07-29 | 10:57 | 0.68 | 45.65 | 807 | 50.53 | 48.83 | 45
2024-07-29 | 10:58 | 0.68 | 45.9 | 677 | 51.15 | 48.95 | 45
2024-07-29 | 10:59 | 0.68 | 46.4 | 735 | 51.78 | 49.2 | 46
2024-07-29 | 11:00 | 0.68 | 47.03 | 437 | 51.67 | 49.2 | 21
2024-07-29 | 11:01 | 0.68 | 47.58 | 447 | 51.78 | 49.45 | 21
2024-07-29 | 11:02 | 0.68 | 48.33 | 442 | 51.9 | 49.7 | 21
2024-07-29 | 11:03 | 0.68 | 48.85 | 440 | 51.8 | 49.85 | 21
2024-07-29 | 11:04 | 18.96 | 49.35 | 487 | 51.55 | 50.08 | 21
2024-07-29 | 11:05 | 39.12 | 49.6 | 0 | 51.55 | 49.95 | 0
2024-07-29 | 11:06 | 58.88 | 49.95 | 0 | 50.8 | 49.85 | 0
2024-07-29 | 11:07 | 76.52 | 50.08 | 0 | 50.17 | 49.85 | 0
2024-07-29 | 11:08 | 89.68 | 50.2 | 0 | 50.05 | 49.85 | 0
2024-07-29 | 11:09 | 97.08 | 50.22 | 0 | 50.05 | 49.97 | 0
2024-07-29 | 11:10 | 97.08 | 49.72 | 0 | 50.05 | 50.08 | 0
2024-07-29 | 11:11 | 97.08 | 49.45 | 0 | 49.92 | 50.08 | 0
2024-07-29 | 11:12 | 97.08 | 49.1 | 0 | 50.08 | 50.08 | 0
2024-07-29 | 11:13 | 97.08 | 48.6 | 0 | 50.08 | 50.2 | 0
2024-07-29 | 11:14 | 97.08 | 47.97 | 40 | 50.08 | 50.2 | 14
2024-07-29 | 11:15 | 96.96 | 47.6 | 865 | 50.08 | 50.45 | 45
2024-07-29 | 11:16 | 96.96 | 47.65 | 692 | 50.08 | 50.83 | 45
2024-07-29 | 11:17 | 96.96 | 48.97 | 775 | 50.55 | 50.83 | 45
2024-07-29 | 11:18 | 96.96 | 49.78 | 580 | 49.6 | 50.6 | 45
2024-07-29 | 11:19 | 96.96 | 49.42 | 722 | 49.75 | 49.95 | 45
2024-07-29 | 11:20 | 96.96 | 49.15 | 550 | 49.83 | 49.6 | 46
2024-07-29 | 11:21 | 96.96 | 49.33 | 632 | 50.83 | 49.1 | 45
2024-07-29 | 11:22 | 96.96 | 48.28 | 0 | 51.83 | 48.85 | 0
2024-07-29 | 11:23 | 96.96 | 46.6 | 0 | 51.95 | 49.08 | 0
2024-07-29 | 11:24 | 96.96 | 46.22 | 0 | 52.1 | 48.95 | 0