## Sheet1
日期 | 时间 | 锅内压力 | 夹套温度 | 扭矩 | 水箱水温 | 药浆温度 | 转速
2024-07-29 | 12:02 | 96.96 | 40.75 | 0 | 52.5 | 41.13 | 0
2024-07-29 | 12:03 | 96.96 | 44 | 0 | 52.5 | 40.72 | 0
2024-07-29 | 12:04 | 97.08 | 44.88 | 5 | 52.5 | 40.35 | 15
2024-07-29 | 12:05 | 96.96 | 45.08 | 392 | 50.5 | 41.42 | 34
2024-07-29 | 12:06 | 96.96 | 45.47 | 410 | 49.22 | 41.17 | 41
2024-07-29 | 12:07 | 96.96 | 46.1 | 455 | 48.42 | 41.05 | 41
2024-07-29 | 12:08 | 96.96 | 46.2 | 432 | 47.8 | 40.92 | 41
2024-07-29 | 12:09 | 96.96 | 45.7 | 452 | 46.92 | 40.67 | 41
2024-07-29 | 12:10 | 96.96 | 44.05 | 440 | 46.42 | 40.05 | 41
2024-07-29 | 12:11 | 96.96 | 41.35 | 0 | 46.17 | 39.55 | 0
2024-07-29 | 12:12 | 96.96 | 38.7 | 0 | 46.28 | 39.55 | 0
2024-07-29 | 12:13 | 96.96 | 37.75 | 0 | 46.05 | 39.42 | 0
2024-07-29 | 12:14 | 96.96 | 38.53 | 0 | 46.05 | 39.17 | 0
2024-07-29 | 12:15 | 96.96 | 39.65 | 0 | 46.05 | 38.92 | 0
2024-07-29 | 12:16 | 96.96 | 40.65 | 0 | 45.8 | 38.9 | 0
2024-07-29 | 12:17 | 96.96 | 41.78 | 0 | 45.67 | 38.92 | 0
2024-07-29 | 12:18 | 96.96 | 42.1 | 0 | 45.42 | 39.03 | 0
2024-07-29 | 12:19 | 96.96 | 41.85 | 387 | 45.65 | 41 | 17
2024-07-29 | 12:20 | 96.96 | 41.6 | 497 | 45.65 | 42.28 | 20
2024-07-29 | 12:21 | 96.96 | 41.17 | 765 | 45.65 | 43.1 | 40
2024-07-29 | 12:22 | 96.96 | 41.05 | 700 | 45.65 | 43.58 | 41
2024-07-29 | 12:23 | 96.96 | 40.8 | 655 | 45.65 | 44.08 | 41
2024-07-29 | 12:24 | 96.96 | 40.8 | 0 | 45.65 | 43.53 | 0
2024-07-29 | 12:25 | 96.96 | 40.8 | 0 | 45.65 | 43.53 | 0
2024-07-29 | 12:26 | 96.96 | 40.55 | 0 | 45.65 | 43.67 | 0
2024-07-29 | 12:27 | 96.96 | 40.42 | 0 | 45.65 | 43.8 | 0
2024-07-29 | 12:28 | 96.96 | 40.03 | 362 | 45.65 | 44.05 | 11
2024-07-29 | 12:29 | 96.96 | 39.67 | 885 | 45.65 | 45.08 | 21
2024-07-29 | 12:30 | 96.96 | 39.55 | 777 | 45.65 | 45.58 | 21
2024-07-29 | 12:31 | 96.96 | 39.4 | 902 | 45.65 | 45.95 | 42
2024-07-29 | 12:32 | 96.96 | 39.3 | 615 | 45.65 | 46.2 | 40
2024-07-29 | 12:33 | 96.96 | 39.17 | 825 | 45.65 | 46.47 | 42
2024-07-29 | 12:34 | 96.96 | 39.03 | 832 | 45.65 | 46.58 | 41
2024-07-29 | 12:35 | 96.96 | 38.92 | 630 | 45.65 | 46.7 | 41
2024-07-29 | 12:36 | 96.84 | 38.8 | 777 | 45.65 | 46.85 | 40
2024-07-29 | 12:37 | 96.96 | 38.67 | 0 | 45.65 | 46.95 | 0
2024-07-29 | 12:38 | 96.96 | 38.78 | 0 | 45.65 | 46.72 | 0
2024-07-29 | 12:39 | 96.84 | 38.78 | 0 | 45.65 | 46.72 | 0
2024-07-29 | 12:40 | 96.84 | 38.78 | 0 | 45.65 | 46.72 | 0
2024-07-29 | 12:41 | 96.84 | 38.67 | 0 | 45.65 | 46.72 | 0
2024-07-29 | 12:42 | 96.96 | 38.55 | 0 | 45.65 | 46.72 | 0
2024-07-29 | 12:43 | 96.96 | 37.85 | 485 | 45.65 | 46.72 | 17
2024-07-29 | 12:44 | 52.76 | 37.7 | 705 | 45.65 | 46.95 | 46
2024-07-29 | 12:45 | 22.48 | 37.83 | 1047 | 45.65 | 46.97 | 44
2024-07-29 | 12:46 | 10.2 | 37.72 | 1005 | 45.65 | 47.08 | 43
2024-07-29 | 12:47 | 5.04 | 37.6 | 957 | 45.65 | 47.45 | 47
2024-07-29 | 12:48 | 3.12 | 37.58 | 1220 | 45.65 | 47.83 | 47
2024-07-29 | 12:49 | 2.16 | 37.33 | 1680 | 45.65 | 48.22 | 46
2024-07-29 | 12:50 | 1.8 | 37.2 | 1247 | 45.53 | 48.75 | 46
2024-07-29 | 12:51 | 1.56 | 37.1 | 1310 | 45.55 | 49.15 | 38
2024-07-29 | 12:52 | 1.44 | 36.97 | 1330 | 45.65 | 49.65 | 48
2024-07-29 | 12:53 | 1.32 | 36.85 | 2310 | 45.55 | 50.03 | 39
2024-07-29 | 12:54 | 1.2 | 36.72 | 1270 | 45.55 | 50.53 | 47
2024-07-29 | 12:55 | 1.2 | 36.6 | 1235 | 45.55 | 50.9 | 48
2024-07-29 | 12:56 | 1.08 | 36.92 | 2240 | 45.55 | 51.4 | 46
2024-07-29 | 12:57 | 1.08 | 43.03 | 2287 | 45.42 | 51.17 | 48
2024-07-29 | 12:58 | 1.08 | 44.83 | 1787 | 45.15 | 50.88 | 43
2024-07-29 | 12:59 | 0.96 | 45.05 | 1385 | 44.55 | 51 | 44
2024-07-29 | 13:00 | 0.96 | 45.28 | 2452 | 44.42 | 51.25 | 47
2024-07-29 | 13:01 | 0.96 | 45.7 | 1230 | 44.15 | 51.38 | 43
2024-07-29 | 13:02 | 0.96 | 46.08 | 1202 | 44.15 | 51.38 | 48
2024-07-29 | 13:03 | 0.96 | 46.38 | 1452 | 44.3 | 51.63 | 40
2024-07-29 | 13:04 | 0.96 | 46.53 | 1540 | 44.4 | 51.63 | 46
2024-07-29 | 13:05 | 0.84 | 46.67 | 2530 | 44.53 | 51.78 | 47
2024-07-29 | 13:06 | 0.84 | 46.78 | 2250 | 44.67 | 51.9 | 45
2024-07-29 | 13:07 | 0.84 | 46.92 | 2365 | 44.9 | 52.05 | 38
2024-07-29 | 13:08 | 0.84 | 47.03 | 2512 | 44.9 | 52.15 | 37
2024-07-29 | 13:09 | 0.84 | 47.05 | 1490 | 45.05 | 52.4 | 39
2024-07-29 | 13:10 | 0.84 | 47.15 | 2392 | 45.15 | 52.53 | 46
2024-07-29 | 13:11 | 16.12 | 47.28 | 2027 | 45.28 | 52.65 | 39
2024-07-29 | 13:12 | 35.64 | 47.15 | 1482 | 45.28 | 52.55 | 41
2024-07-29 | 13:13 | 55.08 | 47.17 | 0 | 45.78 | 52.42 | 0
2024-07-29 | 13:14 | 72.92 | 47.28 | 1177 | 45.05 | 51.9 | 20
2024-07-29 | 13:15 | 86.88 | 47.4 | 1010 | 44.3 | 51.05 | 20
2024-07-29 | 13:16 | 95 | 47.4 | 945 | 43.4 | 50.13 | 20
2024-07-29 | 13:17 | 96.96 | 46.92 | 0 | 42.85 | 50.13 | 0
2024-07-29 | 13:18 | 96.96 | 42.72 | 110 | 42.47 | 50.25 | 0
2024-07-29 | 13:19 | 96.96 | 42.17 | 0 | 42.88 | 50.13 | 0
2024-07-29 | 13:20 | 96.96 | 42.15 | 0 | 42.88 | 49.72 | 0
2024-07-29 | 13:21 | 96.96 | 42.03 | 285 | 42.75 | 49.35 | 14
2024-07-29 | 13:22 | 96.96 | 41.67 | 1295 | 42.7 | 46.3 | 42
2024-07-29 | 13:23 | 58.32 | 43 | 897 | 42.7 | 46.28 | 44
2024-07-29 | 13:24 | 24.4 | 46.4 | 952 | 42.7 | 45.67 | 44
2024-07-29 | 13:25 | 10.48 | 45.63 | 912 | 42.7 | 44.8 | 44
2024-07-29 | 13:26 | 4.88 | 44.67 | 1707 | 42.83 | 45.45 | 43
2024-07-29 | 13:27 | 2.52 | 44.67 | 1412 | 43.22 | 46.33 | 47
2024-07-29 | 13:28 | 1.52 | 44.42 | 1710 | 43.22 | 47.13 | 40
2024-07-29 | 13:29 | 1.16 | 44.13 | 1857 | 43.22 | 47.95 | 37
2024-07-29 | 13:30 | 0.92 | 43.97 | 2487 | 43.22 | 48.7 | 45
2024-07-29 | 13:31 | 0.8 | 43.58 | 2355 | 43.22 | 49.53 | 47
2024-07-29 | 13:32 | 0.8 | 43.2 | 2350 | 43.22 | 50.28 | 38
2024-07-29 | 13:33 | 0.8 | 43.28 | 1440 | 43.22 | 50.4 | 48
2024-07-29 | 13:34 | 0.8 | 43.28 | 1352 | 42.97 | 50.4 | 46
2024-07-29 | 13:35 | 0.8 | 43.65 | 1537 | 42.97 | 50.65 | 50
2024-07-29 | 13:36 | 0.8 | 43.9 | 1507 | 42.97 | 50.9 | 37
2024-07-29 | 13:37 | 0.68 | 44.4 | 2495 | 42.97 | 51.17 | 48
2024-07-29 | 13:38 | 0.68 | 44.8 | 2507 | 43.08 | 51.53 | 45
2024-07-29 | 13:39 | 0.68 | 45.03 | 1557 | 43.22 | 51.78 | 49
2024-07-29 | 13:40 | 0.68 | 45.4 | 2817 | 43.33 | 52.05 | 46
2024-07-29 | 13:41 | 0.68 | 45.55 | 1600 | 43.33 | 52.15 | 48
2024-07-29 | 13:42 | 0.68 | 45.9 | 1515 | 43.45 | 52.4 | 48
2024-07-29 | 13:43 | 0.68 | 46.03 | 1505 | 43.58 | 52.65 | 46
2024-07-29 | 13:44 | 0.68 | 46.28 | 2560 | 43.7 | 52.8 | 42
2024-07-29 | 13:45 | 0.68 | 46.4 | 2602 | 43.7 | 53.03 | 49
2024-07-29 | 13:46 | 17.88 | 46.55 | 1955 | 43.95 | 53.17 | 48
2024-07-29 | 13:47 | 37.36 | 46.65 | 1197 | 43.95 | 52.92 | 46
2024-07-29 | 13:48 | 56.48 | 46.78 | 1357 | 44.08 | 52.8 | 43
2024-07-29 | 13:49 | 74.12 | 46.92 | 1097 | 44.08 | 52.8 | 47
2024-07-29 | 13:50 | 87.76 | 46.88 | 1520 | 44.2 | 52.67 | 44
2024-07-29 | 13:51 | 95.52 | 47 | 0 | 44.33 | 52.65 | 0
2024-07-29 | 13:52 | 96.84 | 47 | 0 | 44.33 | 52.67 | 0
2024-07-29 | 13:53 | 96.84 | 47 | 0 | 44.45 | 52.78 | 0
2024-07-29 | 13:54 | 96.84 | 46.88 | 0 | 44.45 | 52.67 | 0
2024-07-29 | 13:55 | 96.84 | 46.6 | 0 | 44.58 | 52.55 | 0
2024-07-29 | 13:56 | 96.84 | 46.33 | 0 | 44.58 | 52.42 | 0
2024-07-29 | 13:57 | 96.84 | 46.08 | 0 | 44.7 | 52.17 | 0
2024-07-29 | 13:58 | 96.84 | 45.97 | 0 | 44.7 | 51.9 | 0
2024-07-29 | 13:59 | 96.84 | 45.7 | 515 | 44.7 | 50.55 | 13
2024-07-29 | 14:00 | 52.68 | 45.6 | 792 | 44.83 | 50.3 | 45
2024-07-29 | 14:01 | 22.08 | 45.35 | 875 | 44.83 | 50.17 | 46
2024-07-29 | 14:02 | 9.32 | 45.2 | 870 | 44.83 | 50.17 | 46
2024-07-29 | 14:03 | 4.36 | 44.95 | 1090 | 44.72 | 50.33 | 44
2024-07-29 | 14:04 | 2.2 | 44.7 | 1550 | 44.72 | 50.2 | 47
2024-07-29 | 14:05 | 1.36 | 44.38 | 1127 | 44.72 | 50.6 | 45
2024-07-29 | 14:06 | 1 | 44.13 | 1107 | 44.83 | 51.2 | 50
2024-07-29 | 14:07 | 0.88 | 43.83 | 1690 | 44.83 | 51.75 | 40
2024-07-29 | 14:08 | 0.76 | 43 | 1002 | 44.83 | 52.38 | 43
2024-07-29 | 14:09 | 0.76 | 46.15 | 1790 | 44.72 | 52.38 | 40
2024-07-29 | 14:10 | 20.44 | 46.78 | 1260 | 44.72 | 52.25 | 46
2024-07-29 | 14:11 | 40.32 | 47.03 | 1480 | 44.85 | 51.95 | 19
2024-07-29 | 14:12 | 59.56 | 47.03 | 1242 | 44.85 | 51.47 | 19
2024-07-29 | 14:13 | 76.8 | 47.03 | 1005 | 44.95 | 51.2 | 19
2024-07-29 | 14:14 | 89.6 | 47.03 | 0 | 44.95 | 51.25 | 0
2024-07-29 | 14:15 | 96.8 | 47.03 | 0 | 44.95 | 51.38 | 0
2024-07-29 | 14:16 | 96.8 | 46.92 | 535 | 45.08 | 51.38 | 0
2024-07-29 | 14:17 | 96.8 | 46.8 | 0 | 45.08 | 51.25 | 15
2024-07-29 | 14:18 | 96.8 | 46.53 | 0 | 45.2 | 51.13 | 0
2024-07-29 | 14:19 | 96.8 | 46.42 | 0 | 45.33 | 51 | 0
2024-07-29 | 14:20 | 96.8 | 46.3 | 0 | 45.33 | 50.75 | 0
2024-07-29 | 14:21 | 96.8 | 46.13 | 0 | 45.33 | 50.5 | 0
2024-07-29 | 14:22 | 96.8 | 46 | 0 | 45.33 | 50.38 | 0
2024-07-29 | 14:23 | 96.8 | 45.95 | 0 | 45.33 | 50.13 | 0
2024-07-29 | 14:24 | 96.8 | 45.85 | 607 | 45.33 | 49.15 | 18
2024-07-29 | 14:25 | 96.8 | 45.72 | 712 | 45.6 | 49.33 | 46
2024-07-29 | 14:26 | 96.8 | 45.47 | 627 | 46.75 | 49.33 | 46
2024-07-29 | 14:27 | 96.8 | 45.2 | 540 | 47.4 | 49.33 | 46
2024-07-29 | 14:28 | 96.8 | 44.92 | 630 | 47.78 | 49.33 | 46
2024-07-29 | 14:29 | 96.8 | 44.67 | 625 | 48.15 | 49.45 | 46
2024-07-29 | 14:30 | 96.8 | 44.42 | 517 | 48.53 | 49.45 | 46
2024-07-29 | 14:31 | 96.8 | 44.17 | 530 | 48.9 | 49.47 | 46
2024-07-29 | 14:32 | 96.68 | 43.92 | 597 | 49.28 | 49.58 | 46
2024-07-29 | 14:33 | 96.8 | 43.65 | 655 | 49.58 | 49.7 | 46
2024-07-29 | 14:34 | 96.8 | 43.55 | 602 | 49.7 | 49.7 | 46
2024-07-29 | 14:35 | 96.68 | 43.3 | 542 | 49.7 | 49.85 | 46
2024-07-29 | 14:36 | 96.68 | 43.05 | 282 | 49.7 | 49.6 | 20
2024-07-29 | 14:37 | 96.68 | 42.92 | 285 | 49.6 | 49.7 | 20
2024-07-29 | 14:38 | 96.68 | 42.8 | 342 | 49.6 | 49.7 | 20
2024-07-29 | 14:39 | 96.68 | 42.55 | 0 | 49.6 | 49.7 | 0
2024-07-29 | 14:40 | 96.68 | 42.55 | 0 | 49.6 | 49.7 | 0
2024-07-29 | 14:41 | 96.68 | 42.42 | 0 | 49.7 | 49.6 | 0
2024-07-29 | 14:42 | 96.68 | 42.3 | 0 | 49.7 | 49.6 | 0
2024-07-29 | 14:43 | 96.68 | 42.17 | 0 | 49.7 | 49.6 | 0
2024-07-29 | 14:44 | 96.8 | 42.03 | 0 | 49.6 | 49.47 | 0
2024-07-29 | 14:45 | 96.8 | 41.15 | 635 | 49.6 | 49.47 | 14
2024-07-29 | 14:46 | 39.12 | 41.42 | 642 | 49.6 | 49.58 | 47
2024-07-29 | 14:47 | 16.44 | 41.42 | 555 | 49.6 | 49.7 | 46
2024-07-29 | 14:48 | 7.08 | 41.28 | 562 | 49.6 | 49.7 | 47
2024-07-29 | 14:49 | 3.36 | 41.17 | 662 | 49.6 | 49.72 | 46
2024-07-29 | 14:50 | 1.84 | 41.03 | 760 | 49.6 | 49.83 | 46
2024-07-29 | 14:51 | 1.12 | 40.92 | 642 | 49.6 | 49.95 | 46
2024-07-29 | 14:52 | 0.88 | 40.8 | 760 | 49.6 | 50.08 | 46
2024-07-29 | 14:53 | 0.76 | 40.6 | 682 | 49.6 | 50.08 | 47
2024-07-29 | 14:54 | 0.76 | 40.6 | 690 | 49.6 | 50.22 | 47
2024-07-29 | 14:55 | 0.64 | 40.47 | 787 | 49.6 | 50.22 | 46
2024-07-29 | 14:56 | 0.64 | 40.35 | 760 | 49.6 | 50.33 | 46
2024-07-29 | 14:57 | 0.64 | 40.22 | 642 | 49.6 | 50.45 | 47
2024-07-29 | 14:58 | 0.64 | 40.1 | 720 | 49.6 | 50.45 | 46
2024-07-29 | 14:59 | 0.64 | 40.1 | 755 | 49.6 | 50.58 | 46
2024-07-29 | 15:00 | 14.56 | 39.97 | 385 | 49.6 | 50.47 | 19
2024-07-29 | 15:01 | 34.48 | 39.85 | 390 | 49.6 | 50.47 | 20
2024-07-29 | 15:02 | 54.08 | 39.72 | 427 | 49.6 | 50.47 | 19
2024-07-29 | 15:03 | 72.44 | 39.67 | 420 | 49.6 | 50.47 | 20
2024-07-29 | 15:04 | 86.76 | 39.55 | 362 | 49.6 | 50.47 | 20
2024-07-29 | 15:05 | 96.8 | 39.55 | 0 | 49.6 | 50.47 | 0
2024-07-29 | 15:06 | 96.8 | 39.9 | 0 | 49.6 | 50.35 | 0
2024-07-29 | 15:07 | 96.8 | 39.78 | 0 | 49.6 | 50.33 | 0
2024-07-29 | 15:08 | 96.8 | 39.92 | 0 | 49.6 | 50.22 | 0
2024-07-29 | 15:09 | 96.8 | 39.78 | 0 | 49.6 | 50.22 | 0
2024-07-29 | 15:10 | 96.68 | 38.92 | 607 | 49.6 | 50.1 | 18
2024-07-29 | 15:11 | 96.68 | 38.78 | 807 | 49.6 | 50.2 | 46
2024-07-29 | 15:12 | 96.68 | 38.9 | 662 | 49.6 | 50.35 | 46
2024-07-29 | 15:13 | 96.68 | 39.03 | 667 | 49.6 | 50.35 | 46
2024-07-29 | 15:14 | 96.68 | 38.92 | 642 | 49.6 | 50.35 | 46
2024-07-29 | 15:15 | 96.68 | 38.9 | 605 | 49.6 | 50.33 | 45
2024-07-29 | 15:16 | 96.68 | 38.9 | 560 | 49.47 | 50.47 | 45
2024-07-29 | 15:17 | 96.68 | 38.78 | 567 | 49.58 | 50.5 | 46
2024-07-29 | 15:18 | 96.68 | 38.78 | 0 | 49.47 | 50.38 | 0
2024-07-29 | 15:19 | 96.68 | 39.15 | 0 | 49.47 | 50.22 | 0